## IDS-VDS Characteristic (mA-mm)
VGS (V) | VDS = 0.100 V | VDS = 0.500 V | VDS = 0.900 V
-0.75 | 0.00031952 | 0.0012703 | 0.0041245
-0.74 | 0.00030622 | 0.0012245 | 0.0040342
-0.73 | 0.00029412 | 0.0011804 | 0.0038997
-0.72 | 0.00027963 | 0.0011369 | 0.0037622
-0.71 | 0.00026792 | 0.0010981 | 0.0036426
-0.7 | 0.00025488 | 0.0010594 | 0.0035364
-0.69 | 0.00024368 | 0.0010199 | 0.0034287
-0.68 | 0.00023173 | 0.0009851 | 0.0033268
-0.67 | 0.00022202 | 0.0009518 | 0.0032275
-0.66 | 0.00021373 | 0.0009146 | 0.0031201
-0.65 | 0.00020204 | 0.0008805 | 0.003028
-0.64 | 0.00019359 | 0.0008439 | 0.0029142
-0.63 | 0.00018709 | 0.0008173 | 0.002816
-0.62 | 0.00017791 | 0.000789 | 0.0027199
-0.61 | 0.00016989 | 0.0007635 | 0.0026309
-0.6 | 0.00016123 | 0.0007342 | 0.002559
-0.59 | 0.00015671 | 0.0007054 | 0.0024889
-0.58 | 0.00014888 | 0.0006804 | 0.0024127
-0.57 | 0.00014149 | 0.0006568 | 0.0023274
-0.56 | 0.00013598 | 0.0006325 | 0.0022582
-0.55 | 0.00012821 | 0.0006105 | 0.0021741
-0.54 | 0.0001233 | 0.0005862 | 0.002098
-0.53 | 0.00011803 | 0.0005657 | 0.0020421
-0.52 | 0.00011289 | 0.0005501 | 0.0019836
-0.51 | 0.00010743 | 0.0005315 | 0.0019282
-0.5 | 0.00010471 | 0.0005141 | 0.0018916
-0.49 | 0.00010193 | 0.000503 | 0.0018486
-0.48 | 0.00010022 | 0.00049219 | 0.0018236
-0.47 | 9.922e-05 | 0.00049112 | 0.0018023
-0.46 | 0.00010062 | 0.00048785 | 0.0017967
-0.45 | 0.00010401 | 0.00049543 | 0.0018213
-0.44 | 0.00010932 | 0.00051154 | 0.0018814
-0.43 | 0.0001191 | 0.00054021 | 0.0019754
-0.42 | 0.00013516 | 0.0005907 | 0.0021203
-0.41 | 0.00015745 | 0.000661 | 0.0023434
-0.4 | 0.00019097 | 0.0007624 | 0.0026998
-0.39 | 0.00023759 | 0.0009166 | 0.003224
-0.38 | 0.00030425 | 0.0011245 | 0.0039337
-0.37 | 0.00039582 | 0.001423 | 0.0049671
-0.36 | 0.00052408 | 0.0018366 | 0.006515
-0.35 | 0.0007337 | 0.0024159 | 0.008586
-0.34 | 0.000989 | 0.0032204 | 0.011505
-0.33 | 0.0013313 | 0.0043302 | 0.015607
-0.32 | 0.0018152 | 0.005953 | 0.021323
-0.31 | 0.0024684 | 0.008076 | 0.029149
-0.3 | 0.0033895 | 0.01102 | 0.040263
-0.29 | 0.0046185 | 0.015034 | 0.05561
-0.28 | 0.006497 | 0.020554 | 0.07697
-0.27 | 0.008849 | 0.028141 | 0.10547
-0.26 | 0.012067 | 0.038605 | 0.14424
-0.25 | 0.016398 | 0.052713 | 0.19753
-0.24 | 0.02232 | 0.07271 | 0.26972
-0.23 | 0.030387 | 0.09897 | 0.36701
-0.22 | 0.041275 | 0.13358 | 0.49833
-0.21 | 0.056061 | 0.18121 | 0.6722
-0.2 | 0.07689 | 0.24522 | 0.91
-0.19 | 0.10376 | 0.33056 | 1.2174
-0.18 | 0.13995 | 0.4446 | 1.6341
-0.17 | 0.18873 | 0.5953 | 2.1783
-0.16 | 0.25321 | 0.7945 | 2.8505
-0.15 | 0.33845 | 1.0539 | 3.7463
-0.14 | 0.45477 | 1.4007 | 4.8656
-0.13 | 0.6033 | 1.8423 | 6.299
-0.12 | 0.8015 | 2.4171 | 7.996
-0.11 | 1.0587 | 3.1443 | 10.115
-0.1 | 1.3999 | 4.0783 | 12.594
-0.09 | 1.842 | 5.2348 | 15.576
-0.08 | 2.3952 | 6.671 | 19.024
-0.07 | 3.1034 | 8.436 | 22.882
-0.06 | 3.9721 | 10.54 | 27.344
-0.05 | 5.0857 | 13.113 | 32.376
-0.04 | 6.347 | 16.115 | 37.805
-0.03 | 7.952 | 19.6 | 43.829
-0.02 | 9.827 | 23.634 | 50.318
-0.01 | 12.067 | 28.038 | 57.44
0 | 14.646 | 33.21 | 64.96
0.01 | 17.557 | 38.719 | 73.02
0.02 | 20.799 | 44.739 | 81.41
0.03 | 24.445 | 51.344 | 90.38
0.04 | 28.4 | 58.44 | 99.69
0.05 | 32.619 | 65.78 | 109.23
0.06 | 37.091 | 73.73 | 119.27
0.07 | 41.821 | 82.14 | 129.7
0.08 | 46.724 | 90.76 | 140.2
0.09 | 51.727 | 99.85 | 150.92
0.1 | 56.815 | 109.11 | 162.07
0.11 | 61.79 | 118.78 | 173.35
0.12 | 67.06 | 128.68 | 184.91
0.13 | 72.26 | 138.84 | 196.57
0.14 | 77.23 | 149.09 | 208.1
0.15 | 82.12 | 159.72 | 220.09
0.16 | 86.99 | 170.53 | 232.22
0.17 | 91.58 | 181.47 | 244.22
0.18 | 96.09 | 192.53 | 256.44
0.19 | 100.46 | 203.5 | 268.46
0.2 | 104.52 | 214.9 | 280.77
0.21 | 108.43 | 226.4 | 293.17
0.22 | 112.16 | 237.75 | 305.49
0.23 | 115.61 | 249.26 | 317.67
0.24 | 119.04 | 260.66 | 329.88
0.25 | 122.24 | 272.25 | 342.28
0.26 | 125.15 | 283.75 | 354.4
0.27 | 127.87 | 295.27 | 366.6
0.28 | 130.58 | 306.54 | 378.48
0.29 | 132.92 | 317.95 | 390.53
0.3 | 135.29 | 329.42 | 402.61
0.31 | 137.56 | 340.59 | 414.41
0.32 | 139.47 | 351.77 | 426.1
0.33 | 141.5 | 362.7 | 437.64
0.34 | 143.18 | 373.71 | 449.14
0.35 | 144.86 | 384.49 | 460.48
0.36 | 146.53 | 395.03 | 471.66
0.37 | 147.87 | 405.71 | 482.75
0.38 | 149.37 | 415.8 | 493.61
0.39 | 150.6 | 425.94 | 504.21
0.4 | 151.88 | 435.77 | 514.77
0.41 | 152.98 | 445.42 | 525.06
0.42 | 154.09 | 454.97 | 535.09
0.43 | 155.04 | 464.05 | 545.09
0.44 | 156.03 | 473.02 | 554.8
0.45 | 156.99 | 481.68 | 564.27
0.46 | 157.77 | 490.22 | 573.5
0.47 | 158.76 | 498.26 | 582.4
0.48 | 159.35 | 506.14 | 591
0.49 | 160.12 | 513.68 | 599.9
0.5 | 160.87 | 520.91 | 607.9

## Tranconductance (mS-mm)
VGS (V) | VDS = 0.100 V | VDS = 0.500 V | VDS = 0.900 V
-0.75 | -0.00133 | -0.00458 | -0.00903
-0.74 | -0.00127 | -0.004495 | -0.01124
-0.73 | -0.0013295 | -0.00438 | -0.0136
-0.72 | -0.00131 | -0.004115 | -0.012855
-0.71 | -0.0012375 | -0.003875 | -0.01129
-0.7 | -0.001212 | -0.00391 | -0.010695
-0.69 | -0.0011575 | -0.003715 | -0.01048
-0.68 | -0.001083 | -0.003405 | -0.01006
-0.67 | -0.0009 | -0.003525 | -0.010335
-0.66 | -0.000999 | -0.003565 | -0.009975
-0.65 | -0.001007 | -0.003535 | -0.010295
-0.64 | -0.0007475 | -0.00316 | -0.0106
-0.63 | -0.000784 | -0.002745 | -0.009715
-0.62 | -0.00086 | -0.00269 | -0.009255
-0.61 | -0.000834 | -0.00274 | -0.008045
-0.6 | -0.000659 | -0.002905 | -0.0071
-0.59 | -0.0006175 | -0.00269 | -0.007315
-0.58 | -0.000761 | -0.00243 | -0.008075
-0.57 | -0.000645 | -0.002395 | -0.007725
-0.56 | -0.000664 | -0.002315 | -0.007665
-0.55 | -0.000634 | -0.002315 | -0.00801
-0.54 | -0.000509 | -0.00224 | -0.0066
-0.53 | -0.0005205 | -0.001805 | -0.00572
-0.52 | -0.00053 | -0.00171 | -0.005695
-0.51 | -0.000409 | -0.0018 | -0.0046
-0.5 | -0.000275 | -0.001425 | -0.00398
-0.49 | -0.0002245 | -0.0010955 | -0.0034
-0.48 | -0.0001355 | -0.000594 | -0.002315
-0.47 | 2e-05 | -0.000217 | -0.001345
-0.46 | 0.0002395 | 0.0002155 | 0.00095
-0.45 | 0.000435 | 0.0011845 | 0.004235
-0.44 | 0.0007545 | 0.002239 | 0.007705
-0.43 | 0.001292 | 0.003958 | 0.011945
-0.42 | 0.0019175 | 0.0060395 | 0.0184
-0.41 | 0.0027905 | 0.008585 | 0.028975
-0.4 | 0.004007 | 0.01278 | 0.04403
-0.39 | 0.005664 | 0.018105 | 0.061695
-0.38 | 0.0079115 | 0.02532 | 0.087155
-0.37 | 0.0109915 | 0.035605 | 0.129065
-0.36 | 0.016894 | 0.049645 | 0.180945
-0.35 | 0.023246 | 0.06919 | 0.2495
-0.34 | 0.02988 | 0.095715 | 0.35105
-0.33 | 0.04131 | 0.13663 | 0.4909
-0.32 | 0.056855 | 0.18729 | 0.6771
-0.31 | 0.078715 | 0.25335 | 0.947
-0.3 | 0.107505 | 0.3479 | 1.32305
-0.29 | 0.155375 | 0.4767 | 1.83535
-0.28 | 0.211525 | 0.65535 | 2.493
-0.27 | 0.2785 | 0.90255 | 3.3635
-0.26 | 0.37745 | 1.2286 | 4.603
-0.25 | 0.51265 | 1.70525 | 6.274
-0.24 | 0.69945 | 2.31285 | 8.474
-0.23 | 0.94775 | 3.0435 | 11.4305
-0.22 | 1.2837 | 4.112 | 15.2595
-0.21 | 1.78075 | 5.582 | 20.5835
-0.2 | 2.38495 | 7.4675 | 27.26
-0.19 | 3.153 | 9.969 | 36.205
-0.18 | 4.2485 | 13.237 | 48.045
-0.17 | 5.663 | 17.495 | 60.82
-0.16 | 7.486 | 22.93 | 78.4
-0.15 | 10.078 | 30.31 | 100.755
-0.14 | 13.2425 | 39.42 | 127.635
-0.13 | 17.3365 | 50.82 | 156.52
-0.12 | 22.77 | 65.1 | 190.8
-0.11 | 29.92 | 83.06 | 229.9
-0.1 | 39.165 | 104.525 | 273.05
-0.09 | 49.765 | 129.635 | 321.5
-0.08 | 63.07 | 160.06 | 365.3
-0.07 | 78.845 | 193.45 | 416
-0.06 | 99.115 | 233.85 | 474.7
-0.05 | 118.745 | 278.75 | 523.05
-0.04 | 143.315 | 324.35 | 572.65
-0.03 | 174 | 375.95 | 625.65
-0.02 | 205.75 | 421.9 | 680.55
-0.01 | 240.95 | 478.8 | 732.1
0 | 274.5 | 534.05 | 779
0.01 | 307.65 | 576.45 | 822.5
0.02 | 344.4 | 631.25 | 868
0.03 | 380.05 | 685.05 | 914
0.04 | 408.7 | 721.8 | 942.5
0.05 | 434.55 | 764.5 | 979
0.06 | 460.1 | 818 | 1023.5
0.07 | 481.65 | 851.5 | 1046.5
0.08 | 495.3 | 885.5 | 1061
0.09 | 504.55 | 917.5 | 1093.5
0.1 | 503.15 | 946.5 | 1121.5
0.11 | 512.25 | 978.5 | 1142
0.12 | 523.5 | 1003 | 1161
0.13 | 508.5 | 1020.5 | 1159.5
0.14 | 493 | 1044 | 1176
0.15 | 488 | 1072 | 1206
0.16 | 473 | 1087.5 | 1206.5
0.17 | 455 | 1100 | 1211
0.18 | 444 | 1101.5 | 1212
0.19 | 421.5 | 1118.5 | 1216.5
0.2 | 398.5 | 1145 | 1235.5
0.21 | 382 | 1142.5 | 1236
0.22 | 359 | 1143 | 1225
0.23 | 344 | 1145.5 | 1219.5
0.24 | 331.5 | 1149.5 | 1230.5
0.25 | 305.5 | 1154.5 | 1226
0.26 | 281.5 | 1151 | 1216
0.27 | 271.5 | 1139.5 | 1204
0.28 | 252.5 | 1134 | 1196.5
0.29 | 235.5 | 1144 | 1206.5
0.3 | 232 | 1132 | 1194
0.31 | 209 | 1117.5 | 1174.5
0.32 | 197 | 1105.5 | 1161.5
0.33 | 185.5 | 1097 | 1152
0.34 | 168 | 1089.5 | 1142
0.35 | 167.5 | 1066 | 1126
0.36 | 150.5 | 1061 | 1113.5
0.37 | 142 | 1038.5 | 1097.5
0.38 | 136.5 | 1011.5 | 1073
0.39 | 125.5 | 998.5 | 1058
0.4 | 119 | 974 | 1042.5
0.41 | 110.5 | 960 | 1016
0.42 | 103 | 931.5 | 1001.5
0.43 | 97 | 902.5 | 985.5
0.44 | 97.5 | 881.5 | 959
0.45 | 87 | 860 | 935
0.46 | 88.5 | 829 | 906.5
0.47 | 79 | 796 | 875
0.48 | 68 | 771 | 875
0.49 | 76 | 738.5 | 845
0.5 | 75 | 723 | 800