## IDS-VDS Characteristic (mA-mm)
VGS (V) | VDS = 0.100 V | VDS = 0.500 V | VDS = 0.900 V
-0.75 | 0.00031866 | 0.0012825 | 0.0043056
-0.74 | 0.00030415 | 0.0012376 | 0.004157
-0.73 | 0.0002907 | 0.001196 | 0.0040267
-0.72 | 0.00027682 | 0.0011548 | 0.0039036
-0.71 | 0.00026452 | 0.0011146 | 0.0037808
-0.7 | 0.00025132 | 0.0010697 | 0.0036825
-0.69 | 0.00023964 | 0.0010276 | 0.0035299
-0.68 | 0.00023058 | 0.0009951 | 0.0034458
-0.67 | 0.00022004 | 0.0009581 | 0.0033232
-0.66 | 0.00020982 | 0.0009218 | 0.0032218
-0.65 | 0.00019936 | 0.0008881 | 0.0031078
-0.64 | 0.00019156 | 0.0008589 | 0.0030082
-0.63 | 0.00018415 | 0.000828 | 0.0029207
-0.62 | 0.00017397 | 0.0007929 | 0.0028068
-0.61 | 0.0001675 | 0.0007669 | 0.002728
-0.6 | 0.00015959 | 0.0007328 | 0.0026353
-0.59 | 0.00015243 | 0.0007076 | 0.0025617
-0.58 | 0.00014486 | 0.0006806 | 0.0024678
-0.57 | 0.00013823 | 0.0006571 | 0.0023833
-0.56 | 0.00013249 | 0.0006306 | 0.0022992
-0.55 | 0.00012584 | 0.0006094 | 0.0022393
-0.54 | 0.00011959 | 0.0005873 | 0.0021678
-0.53 | 0.00011514 | 0.0005654 | 0.0020906
-0.52 | 0.00011073 | 0.0005483 | 0.0020345
-0.51 | 0.00010616 | 0.0005306 | 0.0019631
-0.5 | 0.00010238 | 0.0005135 | 0.0019221
-0.49 | 9.921e-05 | 0.0004961 | 0.0018803
-0.48 | 9.69e-05 | 0.00048922 | 0.001834
-0.47 | 9.673e-05 | 0.00048181 | 0.0018281
-0.46 | 9.734e-05 | 0.00048182 | 0.0018124
-0.45 | 0.00010046 | 0.00048572 | 0.0018374
-0.44 | 0.00010503 | 0.00050135 | 0.0018847
-0.43 | 0.00011489 | 0.00052865 | 0.001965
-0.42 | 0.00012989 | 0.000575 | 0.0021226
-0.41 | 0.00015142 | 0.0006404 | 0.002333
-0.4 | 0.00018283 | 0.0007414 | 0.0026528
-0.39 | 0.00022719 | 0.0008833 | 0.0031327
-0.38 | 0.00029003 | 0.0010832 | 0.0038239
-0.37 | 0.00037796 | 0.0013692 | 0.0047842
-0.36 | 0.0004996 | 0.0017556 | 0.006264
-0.35 | 0.0007001 | 0.0023102 | 0.008235
-0.34 | 0.0009429 | 0.0030761 | 0.011062
-0.33 | 0.0012681 | 0.0041495 | 0.014866
-0.32 | 0.0017288 | 0.0055886 | 0.020327
-0.31 | 0.0023585 | 0.0078 | 0.027883
-0.3 | 0.0032363 | 0.010629 | 0.038331
-0.29 | 0.0044152 | 0.01445 | 0.052959
-0.28 | 0.006189 | 0.019802 | 0.073
-0.27 | 0.008445 | 0.027149 | 0.10079
-0.26 | 0.011524 | 0.037184 | 0.13785
-0.25 | 0.015694 | 0.050743 | 0.18931
-0.24 | 0.021341 | 0.06978 | 0.25841
-0.23 | 0.029124 | 0.09482 | 0.35208
-0.22 | 0.039483 | 0.12905 | 0.47812
-0.21 | 0.053701 | 0.17428 | 0.6496
-0.2 | 0.07387 | 0.23646 | 0.875
-0.19 | 0.10013 | 0.31793 | 1.1777
-0.18 | 0.13466 | 0.42775 | 1.5809
-0.17 | 0.18208 | 0.5741 | 2.1011
-0.16 | 0.24415 | 0.768 | 2.7603
-0.15 | 0.32727 | 1.0189 | 3.6363
-0.14 | 0.43888 | 1.35 | 4.7285
-0.13 | 0.5839 | 1.7863 | 6.133
-0.12 | 0.7742 | 2.3388 | 7.811
-0.11 | 1.0287 | 3.0573 | 9.863
-0.1 | 1.3552 | 3.9622 | 12.354
-0.09 | 1.7814 | 5.0887 | 15.278
-0.08 | 2.3274 | 6.509 | 18.701
-0.07 | 3.0031 | 8.252 | 22.512
-0.06 | 3.8691 | 10.318 | 26.922
-0.05 | 4.9429 | 12.841 | 31.903
-0.04 | 6.2 | 15.809 | 37.377
-0.03 | 7.764 | 19.254 | 43.31
-0.02 | 9.636 | 23.169 | 49.788
-0.01 | 11.823 | 27.66 | 56.779
0 | 14.386 | 32.663 | 64.53
0.01 | 17.285 | 38.172 | 72.42
0.02 | 20.46 | 44.223 | 80.85
0.03 | 24.099 | 50.846 | 89.74
0.04 | 27.992 | 57.77 | 98.95
0.05 | 32.183 | 65.26 | 108.61
0.06 | 36.661 | 73.18 | 118.62
0.07 | 41.396 | 81.51 | 128.95
0.08 | 46.294 | 90.09 | 139.4
0.09 | 51.277 | 99.09 | 150.3
0.1 | 56.377 | 108.45 | 161.44
0.11 | 61.37 | 117.95 | 172.69
0.12 | 66.61 | 127.93 | 184.39
0.13 | 71.73 | 138.07 | 195.77
0.14 | 76.8 | 148.41 | 207.61
0.15 | 81.76 | 159.09 | 219.51
0.16 | 86.55 | 169.68 | 231.54
0.17 | 91.18 | 180.62 | 243.61
0.18 | 95.71 | 191.73 | 255.72
0.19 | 100.05 | 202.9 | 267.94
0.2 | 104.13 | 214.14 | 280.15
0.21 | 108.11 | 225.61 | 292.63
0.22 | 111.76 | 237 | 304.69
0.23 | 115.33 | 248.44 | 317.04
0.24 | 118.59 | 259.97 | 329.35
0.25 | 121.86 | 271.44 | 341.64
0.26 | 124.82 | 283.01 | 353.96
0.27 | 127.63 | 294.41 | 365.89
0.28 | 130.25 | 305.85 | 378.03
0.29 | 132.58 | 317.27 | 390.06
0.3 | 134.94 | 328.58 | 402.11
0.31 | 137.19 | 339.92 | 413.93
0.32 | 139.43 | 351.03 | 425.67
0.33 | 141.22 | 362.12 | 437.36
0.34 | 142.86 | 373.12 | 448.76
0.35 | 144.62 | 383.82 | 460.19
0.36 | 146.09 | 394.51 | 471.25
0.37 | 147.87 | 405.02 | 482.49
0.38 | 149.01 | 415.37 | 493.28
0.39 | 150.29 | 425.43 | 503.98
0.4 | 151.64 | 435.34 | 514.61
0.41 | 152.82 | 444.99 | 524.72
0.42 | 153.94 | 454.56 | 535.13
0.43 | 154.85 | 463.79 | 545.03
0.44 | 155.74 | 472.7 | 554.77
0.45 | 156.71 | 481.51 | 564.33
0.46 | 157.81 | 490.02 | 573.3
0.47 | 158.39 | 498.14 | 582.6
0.48 | 159.09 | 506.06 | 591.4
0.49 | 159.96 | 513.62 | 599.8
0.5 | 160.52 | 520.97 | 608.2

## Tranconductance (mS-mm)
VGS (V) | VDS = 0.100 V | VDS = 0.500 V | VDS = 0.900 V
-0.75 | -0.001451 | -0.00449 | -0.01486
-0.74 | -0.001398 | -0.004325 | -0.013945
-0.73 | -0.0013665 | -0.00414 | -0.01267
-0.72 | -0.001309 | -0.00407 | -0.012295
-0.71 | -0.001275 | -0.004255 | -0.011055
-0.7 | -0.001244 | -0.00435 | -0.012545
-0.69 | -0.001037 | -0.00373 | -0.011835
-0.68 | -0.00098 | -0.003475 | -0.010335
-0.67 | -0.001038 | -0.003665 | -0.0112
-0.66 | -0.001034 | -0.0035 | -0.01077
-0.65 | -0.000913 | -0.003145 | -0.01068
-0.64 | -0.0007605 | -0.003005 | -0.009355
-0.63 | -0.0008795 | -0.0033 | -0.01007
-0.62 | -0.0008325 | -0.003055 | -0.009635
-0.61 | -0.000719 | -0.003005 | -0.008575
-0.6 | -0.0007535 | -0.002965 | -0.008315
-0.59 | -0.0007365 | -0.00261 | -0.008375
-0.58 | -0.00071 | -0.002525 | -0.00892
-0.57 | -0.0006185 | -0.0025 | -0.00843
-0.56 | -0.0006195 | -0.002385 | -0.0072
-0.55 | -0.000645 | -0.002165 | -0.00657
-0.54 | -0.000535 | -0.0022 | -0.007435
-0.53 | -0.000443 | -0.00195 | -0.006665
-0.52 | -0.000449 | -0.00174 | -0.006375
-0.51 | -0.0004175 | -0.00174 | -0.00562
-0.5 | -0.0003475 | -0.001725 | -0.00414
-0.49 | -0.000274 | -0.001214 | -0.004405
-0.48 | -0.000124 | -0.0007145 | -0.00261
-0.47 | 2.2e-05 | -0.00037 | -0.00108
-0.46 | 0.0001865 | 0.0001955 | 0.000465
-0.45 | 0.0003845 | 0.0009765 | 0.003615
-0.44 | 0.0007215 | 0.0021465 | 0.00638
-0.43 | 0.001243 | 0.0036825 | 0.011895
-0.42 | 0.0018265 | 0.0055875 | 0.0184
-0.41 | 0.002647 | 0.00832 | 0.02651
-0.4 | 0.0037885 | 0.012145 | 0.039985
-0.39 | 0.00536 | 0.01709 | 0.058555
-0.38 | 0.0075385 | 0.024295 | 0.082575
-0.37 | 0.0104785 | 0.03362 | 0.122005
-0.36 | 0.016107 | 0.04705 | 0.17254
-0.35 | 0.022165 | 0.066025 | 0.2399
-0.34 | 0.0284 | 0.091965 | 0.33155
-0.33 | 0.039295 | 0.125625 | 0.46325
-0.32 | 0.05452 | 0.182525 | 0.65085
-0.31 | 0.075375 | 0.25202 | 0.9002
-0.3 | 0.102835 | 0.3325 | 1.2538
-0.29 | 0.147635 | 0.45865 | 1.73345
-0.28 | 0.20149 | 0.63495 | 2.39155
-0.27 | 0.26675 | 0.8691 | 3.2425
-0.26 | 0.36245 | 1.1797 | 4.426
-0.25 | 0.49085 | 1.6298 | 6.028
-0.24 | 0.6715 | 2.20385 | 8.1385
-0.23 | 0.9071 | 2.9635 | 10.9855
-0.22 | 1.22885 | 3.973 | 14.876
-0.21 | 1.71935 | 5.3705 | 19.844
-0.2 | 2.32145 | 7.1825 | 26.405
-0.19 | 3.0395 | 9.5645 | 35.295
-0.18 | 4.0975 | 12.8085 | 46.17
-0.17 | 5.4745 | 17.0125 | 58.97
-0.16 | 7.2595 | 22.24 | 76.76
-0.15 | 9.7365 | 29.1 | 98.41
-0.14 | 12.8315 | 38.37 | 124.835
-0.13 | 16.766 | 49.44 | 154.125
-0.12 | 22.24 | 63.55 | 186.5
-0.11 | 29.05 | 81.17 | 227.15
-0.1 | 37.635 | 101.57 | 270.75
-0.09 | 48.61 | 127.34 | 317.35
-0.08 | 61.085 | 158.165 | 361.7
-0.07 | 77.085 | 190.45 | 411.05
-0.06 | 96.99 | 229.45 | 469.55
-0.05 | 116.545 | 274.55 | 522.75
-0.04 | 141.055 | 320.65 | 570.35
-0.03 | 171.8 | 368 | 620.55
-0.02 | 202.95 | 420.3 | 673.45
-0.01 | 237.5 | 474.7 | 737.1
0 | 273.1 | 525.6 | 782.05
0.01 | 303.7 | 578 | 816
0.02 | 340.7 | 633.7 | 866
0.03 | 376.6 | 677.35 | 905
0.04 | 404.2 | 720.7 | 943.5
0.05 | 433.45 | 770.5 | 983.5
0.06 | 460.65 | 812.5 | 1017
0.07 | 481.65 | 845.5 | 1039
0.08 | 494.05 | 879 | 1067.5
0.09 | 504.15 | 918 | 1102
0.1 | 504.65 | 943 | 1119.5
0.11 | 511.65 | 974 | 1147.5
0.12 | 518 | 1006 | 1154
0.13 | 509.5 | 1024 | 1161
0.14 | 501.5 | 1051 | 1187
0.15 | 487.5 | 1063.5 | 1196.5
0.16 | 471 | 1076.5 | 1205
0.17 | 458 | 1102.5 | 1209
0.18 | 443.5 | 1114 | 1216.5
0.19 | 421 | 1120.5 | 1221.5
0.2 | 403 | 1135.5 | 1234.5
0.21 | 381.5 | 1143 | 1227
0.22 | 361 | 1141.5 | 1220.5
0.23 | 341.5 | 1148.5 | 1233
0.24 | 326.5 | 1150 | 1230
0.25 | 311.5 | 1152 | 1230.5
0.26 | 288.5 | 1148.5 | 1212.5
0.27 | 271.5 | 1142 | 1203.5
0.28 | 247.5 | 1143 | 1208.5
0.29 | 234.5 | 1136.5 | 1204
0.3 | 230.5 | 1132.5 | 1193.5
0.31 | 224.5 | 1122.5 | 1178
0.32 | 201.5 | 1110 | 1171.5
0.33 | 171.5 | 1104.5 | 1154.5
0.34 | 170 | 1085 | 1141.5
0.35 | 161.5 | 1069.5 | 1124.5
0.36 | 162.5 | 1060 | 1115
0.37 | 146 | 1043 | 1101.5
0.38 | 121 | 1020.5 | 1074.5
0.39 | 131.5 | 998.5 | 1066.5
0.4 | 126.5 | 978 | 1037
0.41 | 115 | 961 | 1026
0.42 | 101.5 | 940 | 1015.5
0.43 | 90 | 907 | 982
0.44 | 93 | 886 | 965
0.45 | 103.5 | 866 | 926.5
0.46 | 84 | 831.5 | 913.5
0.47 | 64 | 802 | 905
0.48 | 78.5 | 774 | 860
0.49 | 71.5 | 745.5 | 840
0.5 | 56 | 735 | 840