## IDS-VDS Characteristic (mA-mm)
VGS (V) | VDS = 0.100 V | VDS = 0.500 V | VDS = 0.900 V
-0.75 | 0.00028315 | 0.0011028 | 0.0035329
-0.74 | 0.00027016 | 0.001064 | 0.0034423
-0.73 | 0.00025738 | 0.001034 | 0.0033328
-0.72 | 0.00024653 | 0.0009906 | 0.0032281
-0.71 | 0.00023493 | 0.0009629 | 0.0031309
-0.7 | 0.00022488 | 0.0009231 | 0.0030427
-0.69 | 0.00021381 | 0.0008941 | 0.0029426
-0.68 | 0.0002056 | 0.0008655 | 0.0028443
-0.67 | 0.00019697 | 0.0008314 | 0.002751
-0.66 | 0.00018935 | 0.0007994 | 0.0026754
-0.65 | 0.00018029 | 0.0007698 | 0.0025975
-0.64 | 0.00017136 | 0.000745 | 0.0025167
-0.63 | 0.00016437 | 0.0007202 | 0.0024489
-0.62 | 0.00015789 | 0.0006919 | 0.0023652
-0.61 | 0.00015023 | 0.0006665 | 0.0022794
-0.6 | 0.00014368 | 0.0006498 | 0.0022015
-0.59 | 0.00013682 | 0.0006215 | 0.0021252
-0.58 | 0.00013104 | 0.0005994 | 0.002077
-0.57 | 0.00012503 | 0.0005809 | 0.0020152
-0.56 | 0.00011908 | 0.0005617 | 0.0019536
-0.55 | 0.00011475 | 0.0005381 | 0.0018871
-0.54 | 0.00010922 | 0.0005197 | 0.0018194
-0.53 | 0.00010458 | 0.0005003 | 0.0017802
-0.52 | 0.00010058 | 0.00048865 | 0.001729
-0.51 | 9.739e-05 | 0.00046937 | 0.0016917
-0.5 | 9.4e-05 | 0.00045832 | 0.0016416
-0.49 | 9.191e-05 | 0.00044677 | 0.0016174
-0.48 | 9.017e-05 | 0.00044213 | 0.0015901
-0.47 | 9.039e-05 | 0.00043807 | 0.001582
-0.46 | 9.174e-05 | 0.00044136 | 0.0015921
-0.45 | 9.575e-05 | 0.0004515 | 0.0016253
-0.44 | 0.00010235 | 0.00047011 | 0.0016902
-0.43 | 0.00011269 | 0.00050227 | 0.0017944
-0.42 | 0.00012973 | 0.00054993 | 0.0019591
-0.41 | 0.00015373 | 0.0006335 | 0.0022042
-0.4 | 0.00018702 | 0.0007421 | 0.0025616
-0.39 | 0.00023556 | 0.0008959 | 0.003092
-0.38 | 0.00030236 | 0.0011106 | 0.0038568
-0.37 | 0.00039681 | 0.0014186 | 0.0049238
-0.36 | 0.00052761 | 0.0018396 | 0.006521
-0.35 | 0.0007407 | 0.0024259 | 0.008634
-0.34 | 0.0009998 | 0.0032656 | 0.011686
-0.33 | 0.0013562 | 0.004411 | 0.015844
-0.32 | 0.0018328 | 0.006119 | 0.0218
-0.31 | 0.0025075 | 0.008241 | 0.029922
-0.3 | 0.0034204 | 0.011281 | 0.04139
-0.29 | 0.0046959 | 0.015425 | 0.05717
-0.28 | 0.00656 | 0.021122 | 0.07864
-0.27 | 0.008964 | 0.028815 | 0.10813
-0.26 | 0.012184 | 0.039498 | 0.14806
-0.25 | 0.016631 | 0.05415 | 0.20319
-0.24 | 0.022551 | 0.0743 | 0.27604
-0.23 | 0.03077 | 0.10124 | 0.37852
-0.22 | 0.04173 | 0.13683 | 0.51162
-0.21 | 0.056522 | 0.1847 | 0.6956
-0.2 | 0.07763 | 0.24853 | 0.9316
-0.19 | 0.10486 | 0.33501 | 1.253
-0.18 | 0.14164 | 0.4527 | 1.681
-0.17 | 0.19039 | 0.6045 | 2.221
-0.16 | 0.25521 | 0.8073 | 2.9215
-0.15 | 0.34184 | 1.0689 | 3.8252
-0.14 | 0.45733 | 1.4221 | 4.9739
-0.13 | 0.607 | 1.8664 | 6.445
-0.12 | 0.8063 | 2.4488 | 8.163
-0.11 | 1.0663 | 3.1892 | 10.268
-0.1 | 1.4036 | 4.1316 | 12.846
-0.09 | 1.8491 | 5.3013 | 15.863
-0.08 | 2.4043 | 6.75 | 19.366
-0.07 | 3.1088 | 8.546 | 23.223
-0.06 | 4.0006 | 10.67 | 27.719
-0.05 | 5.0828 | 13.309 | 32.818
-0.04 | 6.39 | 16.242 | 38.32
-0.03 | 7.998 | 19.833 | 44.415
-0.02 | 9.907 | 23.83 | 50.914
-0.01 | 12.134 | 28.342 | 58.06
0 | 14.742 | 33.45 | 65.78
0.01 | 17.663 | 39.072 | 73.86
0.02 | 20.906 | 45.173 | 82.22
0.03 | 24.599 | 51.808 | 91.28
0.04 | 28.488 | 58.76 | 100.44
0.05 | 32.764 | 66.4 | 110.17
0.06 | 37.246 | 74.35 | 120.23
0.07 | 42.003 | 82.58 | 130.53
0.08 | 46.901 | 91.32 | 141.06
0.09 | 51.932 | 100.37 | 151.98
0.1 | 56.92 | 109.71 | 162.99
0.11 | 62.13 | 119.4 | 174.31
0.12 | 67.38 | 129.27 | 185.97
0.13 | 72.46 | 139.45 | 197.33
0.14 | 77.46 | 149.85 | 209.25
0.15 | 82.38 | 160.4 | 221.19
0.16 | 87.25 | 171.32 | 233.2
0.17 | 91.92 | 182.07 | 245.36
0.18 | 96.39 | 193.25 | 257.32
0.19 | 100.67 | 204.42 | 269.6
0.2 | 104.75 | 215.65 | 281.87
0.21 | 108.76 | 227.03 | 294.27
0.22 | 112.42 | 238.53 | 306.37
0.23 | 115.91 | 249.92 | 318.75
0.24 | 119.31 | 261.49 | 330.92
0.25 | 122.48 | 273.14 | 343.28
0.26 | 125.38 | 284.37 | 355.47
0.27 | 128.13 | 295.93 | 367.43
0.28 | 130.73 | 307.37 | 379.52
0.29 | 133.16 | 318.69 | 391.5
0.3 | 135.77 | 330.21 | 403.57
0.31 | 137.81 | 341.32 | 415.44
0.32 | 139.74 | 352.44 | 426.9
0.33 | 141.68 | 363.56 | 438.65
0.34 | 143.3 | 374.41 | 450.05
0.35 | 145.34 | 385.15 | 461.43
0.36 | 146.69 | 395.72 | 472.5
0.37 | 148.09 | 406.31 | 483.57
0.38 | 149.54 | 416.54 | 494.38
0.39 | 150.83 | 426.66 | 505.07
0.4 | 152.12 | 436.35 | 515.57
0.41 | 153.16 | 446.09 | 525.66
0.42 | 154.2 | 455.61 | 535.98
0.43 | 155.23 | 464.77 | 545.84
0.44 | 156.46 | 473.72 | 555.55
0.45 | 157.14 | 482.27 | 565.09
0.46 | 157.93 | 490.81 | 574
0.47 | 158.76 | 498.92 | 583.4
0.48 | 159.41 | 506.71 | 591.8
0.49 | 160.55 | 514.22 | 600.5
0.5 | 160.91 | 521.45 | 608.6

## Tranconductance (mS-mm)
VGS (V) | VDS = 0.100 V | VDS = 0.500 V | VDS = 0.900 V
-0.75 | -0.001299 | -0.00388 | -0.00906
-0.74 | -0.0012885 | -0.00344 | -0.010005
-0.73 | -0.0011815 | -0.00367 | -0.01071
-0.72 | -0.0011225 | -0.003555 | -0.010095
-0.71 | -0.0010825 | -0.003375 | -0.00927
-0.7 | -0.001056 | -0.00344 | -0.009415
-0.69 | -0.000964 | -0.00288 | -0.00992
-0.68 | -0.000842 | -0.003135 | -0.00958
-0.67 | -0.0008125 | -0.003305 | -0.008445
-0.66 | -0.000834 | -0.00308 | -0.007675
-0.65 | -0.0008995 | -0.00272 | -0.007935
-0.64 | -0.000796 | -0.00248 | -0.00743
-0.63 | -0.0006735 | -0.002655 | -0.007575
-0.62 | -0.000707 | -0.002685 | -0.008475
-0.61 | -0.0007105 | -0.002105 | -0.008185
-0.6 | -0.0006705 | -0.00225 | -0.00771
-0.59 | -0.000632 | -0.00252 | -0.006225
-0.58 | -0.0005895 | -0.00203 | -0.0055
-0.57 | -0.000598 | -0.001885 | -0.00617
-0.56 | -0.000514 | -0.00214 | -0.006405
-0.55 | -0.000493 | -0.0021 | -0.00671
-0.54 | -0.0005085 | -0.00189 | -0.005345
-0.53 | -0.000432 | -0.0015525 | -0.00452
-0.52 | -0.0003595 | -0.0015465 | -0.004425
-0.51 | -0.000329 | -0.0015165 | -0.00437
-0.5 | -0.000274 | -0.00113 | -0.003715
-0.49 | -0.0001915 | -0.0008095 | -0.002575
-0.48 | -7.6e-05 | -0.000435 | -0.00177
-0.47 | 7.85e-05 | -3.85e-05 | 0.0001
-0.46 | 0.000268 | 0.0006715 | 0.002165
-0.45 | 0.0005305 | 0.0014375 | 0.004905
-0.44 | 0.000847 | 0.0025385 | 0.008455
-0.43 | 0.001369 | 0.003991 | 0.013445
-0.42 | 0.002052 | 0.0065615 | 0.02049
-0.41 | 0.0028645 | 0.0096085 | 0.030125
-0.4 | 0.0040915 | 0.01312 | 0.04439
-0.39 | 0.005767 | 0.018425 | 0.06476
-0.38 | 0.0080625 | 0.026135 | 0.09159
-0.37 | 0.0112625 | 0.03645 | 0.13321
-0.36 | 0.0171945 | 0.050365 | 0.18551
-0.35 | 0.0236095 | 0.0713 | 0.25825
-0.34 | 0.030775 | 0.099255 | 0.3605
-0.33 | 0.04165 | 0.14267 | 0.5057
-0.32 | 0.057565 | 0.1915 | 0.7039
-0.31 | 0.07938 | 0.2581 | 0.9795
-0.3 | 0.10942 | 0.3592 | 1.3624
-0.29 | 0.15698 | 0.49205 | 1.8625
-0.28 | 0.213405 | 0.6695 | 2.548
-0.27 | 0.2812 | 0.9188 | 3.471
-0.26 | 0.38335 | 1.26675 | 4.753
-0.25 | 0.51835 | 1.7401 | 6.399
-0.24 | 0.70695 | 2.3545 | 8.7665
-0.23 | 0.95895 | 3.1265 | 11.779
-0.22 | 1.2876 | 4.173 | 15.854
-0.21 | 1.795 | 5.585 | 20.999
-0.2 | 2.4169 | 7.5155 | 27.87
-0.19 | 3.2005 | 10.2085 | 37.47
-0.18 | 4.2765 | 13.4745 | 48.4
-0.17 | 5.6785 | 17.73 | 62.025
-0.16 | 7.5725 | 23.22 | 80.21
-0.15 | 10.106 | 30.74 | 102.62
-0.14 | 13.258 | 39.875 | 130.99
-0.13 | 17.4485 | 51.335 | 159.455
-0.12 | 22.965 | 66.14 | 191.15
-0.11 | 29.865 | 84.14 | 234.15
-0.1 | 39.14 | 105.605 | 279.75
-0.09 | 50.035 | 130.92 | 326
-0.08 | 62.985 | 162.235 | 368
-0.07 | 79.815 | 196 | 417.65
-0.06 | 98.7 | 238.15 | 479.75
-0.05 | 119.47 | 278.6 | 530.05
-0.04 | 145.76 | 326.2 | 579.85
-0.03 | 175.85 | 379.4 | 629.7
-0.02 | 206.8 | 425.45 | 682.25
-0.01 | 241.75 | 481 | 743.3
0 | 276.45 | 536.5 | 790
0.01 | 308.2 | 586.15 | 822
0.02 | 346.8 | 636.8 | 871
0.03 | 379.1 | 679.35 | 911
0.04 | 408.25 | 729.6 | 944.5
0.05 | 437.9 | 779.5 | 989.5
0.06 | 461.95 | 809 | 1018
0.07 | 482.75 | 848.5 | 1041.5
0.08 | 496.45 | 889.5 | 1072.5
0.09 | 500.95 | 919.5 | 1096.5
0.1 | 509.9 | 951.5 | 1116.5
0.11 | 523 | 978 | 1149
0.12 | 516.5 | 1002.5 | 1151
0.13 | 504 | 1029 | 1164
0.14 | 496 | 1047.5 | 1193
0.15 | 489.5 | 1073.5 | 1197.5
0.16 | 477 | 1083.5 | 1208.5
0.17 | 457 | 1096.5 | 1206
0.18 | 437.5 | 1117.5 | 1212
0.19 | 418 | 1120 | 1227.5
0.2 | 404.5 | 1130.5 | 1233.5
0.21 | 383.5 | 1144 | 1225
0.22 | 357.5 | 1144.5 | 1224
0.23 | 344.5 | 1148 | 1227.5
0.24 | 328.5 | 1161 | 1226.5
0.25 | 303.5 | 1144 | 1227.5
0.26 | 282.5 | 1139.5 | 1207.5
0.27 | 267.5 | 1150 | 1202.5
0.28 | 251.5 | 1138 | 1203.5
0.29 | 252 | 1142 | 1202.5
0.3 | 232.5 | 1131.5 | 1197
0.31 | 198.5 | 1111.5 | 1166.5
0.32 | 193.5 | 1112 | 1160.5
0.33 | 178 | 1098.5 | 1157.5
0.34 | 183 | 1079.5 | 1139
0.35 | 169.5 | 1065.5 | 1122.5
0.36 | 137.5 | 1058 | 1107
0.37 | 142.5 | 1041 | 1094
0.38 | 137 | 1017.5 | 1075
0.39 | 129 | 990.5 | 1059.5
0.4 | 116.5 | 971.5 | 1029.5
0.41 | 104 | 963 | 1020.5
0.42 | 103.5 | 934 | 1009
0.43 | 113 | 905.5 | 978.5
0.44 | 95.5 | 875 | 962.5
0.45 | 73.5 | 854.5 | 922.5
0.46 | 81 | 832.5 | 915.5
0.47 | 74 | 795 | 890
0.48 | 89.5 | 765 | 855
0.49 | 75 | 737 | 840
0.5 | 36 | 723 | 810