## IDS-VDS Characteristic (mA-mm)
VGS (V) | VDS = 0.100 V | VDS = 0.500 V | VDS = 0.900 V
-0.75 | 0.0002975 | 0.0011756 | 0.0038235
-0.74 | 0.00028052 | 0.0011224 | 0.0036912
-0.73 | 0.00026665 | 0.0010868 | 0.0035594
-0.72 | 0.00025636 | 0.0010445 | 0.0034501
-0.71 | 0.00024367 | 0.0010095 | 0.0033726
-0.7 | 0.00023292 | 0.0009729 | 0.0032654
-0.69 | 0.00022367 | 0.0009331 | 0.0031782
-0.68 | 0.00021437 | 0.0009033 | 0.0030807
-0.67 | 0.0002046 | 0.0008709 | 0.0029832
-0.66 | 0.00019663 | 0.0008388 | 0.0028709
-0.65 | 0.0001868 | 0.0008155 | 0.0028161
-0.64 | 0.00017823 | 0.0007834 | 0.0027239
-0.63 | 0.00016885 | 0.0007595 | 0.0026279
-0.62 | 0.00016152 | 0.0007286 | 0.0025575
-0.61 | 0.00015438 | 0.0006956 | 0.0024666
-0.6 | 0.00014728 | 0.0006754 | 0.0023634
-0.59 | 0.00014068 | 0.0006567 | 0.0022854
-0.58 | 0.0001345 | 0.0006279 | 0.0022142
-0.57 | 0.00012807 | 0.0006095 | 0.002163
-0.56 | 0.00012183 | 0.0005826 | 0.0020801
-0.55 | 0.00011653 | 0.0005621 | 0.0020231
-0.54 | 0.00011099 | 0.0005447 | 0.0019668
-0.53 | 0.00010685 | 0.0005232 | 0.0018968
-0.52 | 0.00010405 | 0.0005016 | 0.0018435
-0.51 | 9.98e-05 | 0.00048611 | 0.0017884
-0.5 | 9.635e-05 | 0.00047414 | 0.0017499
-0.49 | 9.469e-05 | 0.00046397 | 0.001717
-0.48 | 9.254e-05 | 0.00045708 | 0.001703
-0.47 | 9.242e-05 | 0.0004545 | 0.0016915
-0.46 | 9.392e-05 | 0.00046043 | 0.0016957
-0.45 | 9.832e-05 | 0.00047057 | 0.0017281
-0.44 | 0.00010513 | 0.00049062 | 0.0017942
-0.43 | 0.00011676 | 0.00052459 | 0.0019032
-0.42 | 0.00013349 | 0.0005787 | 0.0020748
-0.41 | 0.00015939 | 0.0006553 | 0.0023422
-0.4 | 0.00019501 | 0.0007724 | 0.002731
-0.39 | 0.00024736 | 0.0009404 | 0.0032862
-0.38 | 0.00031786 | 0.0011709 | 0.0040913
-0.37 | 0.0004173 | 0.0014947 | 0.0052343
-0.36 | 0.00055526 | 0.0019484 | 0.006925
-0.35 | 0.0007811 | 0.002568 | 0.009166
-0.34 | 0.0010532 | 0.0034291 | 0.012384
-0.33 | 0.0014286 | 0.0046434 | 0.016853
-0.32 | 0.0019351 | 0.006436 | 0.023004
-0.31 | 0.0026394 | 0.008762 | 0.031649
-0.3 | 0.003611 | 0.011965 | 0.043585
-0.29 | 0.0049387 | 0.01635 | 0.0603
-0.28 | 0.006917 | 0.022323 | 0.08284
-0.27 | 0.009445 | 0.03051 | 0.11398
-0.26 | 0.012817 | 0.041708 | 0.15624
-0.25 | 0.017464 | 0.05713 | 0.21332
-0.24 | 0.02371 | 0.07776 | 0.29178
-0.23 | 0.032333 | 0.10555 | 0.39723
-0.22 | 0.043876 | 0.14326 | 0.53823
-0.21 | 0.06016 | 0.1943 | 0.7251
-0.2 | 0.08143 | 0.26109 | 0.9791
-0.19 | 0.11009 | 0.35139 | 1.2999
-0.18 | 0.14841 | 0.47382 | 1.7519
-0.17 | 0.19873 | 0.6371 | 2.3179
-0.16 | 0.26718 | 0.844 | 3.0437
-0.15 | 0.35823 | 1.1192 | 3.9703
-0.14 | 0.47868 | 1.4887 | 5.148
-0.13 | 0.6359 | 1.9436 | 6.645
-0.12 | 0.8442 | 2.5579 | 8.45
-0.11 | 1.115 | 3.3237 | 10.591
-0.1 | 1.4665 | 4.2929 | 13.201
-0.09 | 1.926 | 5.5149 | 16.264
-0.08 | 2.5052 | 6.982 | 19.755
-0.07 | 3.2271 | 8.833 | 23.792
-0.06 | 4.1487 | 11.023 | 28.247
-0.05 | 5.2678 | 13.661 | 33.379
-0.04 | 6.607 | 16.693 | 38.936
-0.03 | 8.242 | 20.326 | 45.006
-0.02 | 10.2 | 24.401 | 51.709
-0.01 | 12.476 | 28.942 | 58.92
0 | 15.114 | 34.185 | 66.5
0.01 | 18.091 | 39.805 | 74.61
0.02 | 21.384 | 45.912 | 83.07
0.03 | 25.093 | 52.611 | 92.14
0.04 | 29.028 | 59.65 | 101.46
0.05 | 33.283 | 67.27 | 111.06
0.06 | 37.794 | 75.2 | 121.18
0.07 | 42.6 | 83.58 | 131.6
0.08 | 47.522 | 92.36 | 142.24
0.09 | 52.54 | 101.42 | 152.99
0.1 | 57.48 | 110.74 | 164.13
0.11 | 62.71 | 120.47 | 175.47
0.12 | 67.96 | 130.29 | 187.07
0.13 | 73.08 | 140.58 | 198.83
0.14 | 78.08 | 150.92 | 210.34
0.15 | 82.99 | 161.5 | 222.4
0.16 | 87.79 | 172.45 | 234.49
0.17 | 92.46 | 183.24 | 246.47
0.18 | 96.95 | 194.34 | 258.73
0.19 | 101.26 | 205.54 | 270.86
0.2 | 105.35 | 216.77 | 283.09
0.21 | 109.21 | 228.22 | 295.56
0.22 | 112.85 | 239.71 | 307.79
0.23 | 116.37 | 251.18 | 319.9
0.24 | 119.92 | 262.67 | 332.27
0.25 | 122.98 | 274.33 | 344.55
0.26 | 125.86 | 285.61 | 356.72
0.27 | 128.66 | 297.14 | 368.98
0.28 | 131.09 | 308.62 | 380.8
0.29 | 133.66 | 319.95 | 392.89
0.3 | 136.01 | 331.47 | 404.92
0.31 | 138.15 | 342.57 | 416.76
0.32 | 140.21 | 353.71 | 428.56
0.33 | 142.18 | 364.84 | 440.01
0.34 | 143.82 | 375.8 | 451.57
0.35 | 145.59 | 386.51 | 462.87
0.36 | 147.14 | 397.13 | 474.13
0.37 | 148.65 | 407.69 | 485.11
0.38 | 150.11 | 418 | 496.01
0.39 | 151.31 | 428.05 | 506.62
0.4 | 152.56 | 437.85 | 517.16
0.41 | 153.76 | 447.55 | 527.49
0.42 | 154.52 | 457.08 | 537.53
0.43 | 155.78 | 466.31 | 547.54
0.44 | 156.68 | 475.33 | 557.28
0.45 | 157.61 | 483.89 | 566.76
0.46 | 158.43 | 492.41 | 575.8
0.47 | 159.2 | 500.6 | 584.8
0.48 | 160.02 | 508.38 | 594
0.49 | 160.81 | 515.94 | 602.2
0.5 | 161.46 | 523.17 | 610.6

## Tranconductance (mS-mm)
VGS (V) | VDS = 0.100 V | VDS = 0.500 V | VDS = 0.900 V
-0.75 | -0.001698 | -0.00532 | -0.01323
-0.74 | -0.0015425 | -0.00444 | -0.013205
-0.73 | -0.001208 | -0.003895 | -0.012055
-0.72 | -0.001149 | -0.003865 | -0.00934
-0.71 | -0.001172 | -0.00358 | -0.009235
-0.7 | -0.001 | -0.00382 | -0.00972
-0.69 | -0.0009275 | -0.00348 | -0.009235
-0.68 | -0.0009535 | -0.00311 | -0.00975
-0.67 | -0.000887 | -0.003225 | -0.01049
-0.66 | -0.00089 | -0.00277 | -0.008355
-0.65 | -0.00092 | -0.00277 | -0.00735
-0.64 | -0.0008975 | -0.0028 | -0.00941
-0.63 | -0.0008355 | -0.00274 | -0.00832
-0.62 | -0.0007235 | -0.003195 | -0.008065
-0.61 | -0.000712 | -0.00266 | -0.009705
-0.6 | -0.000685 | -0.001945 | -0.00906
-0.59 | -0.000639 | -0.002375 | -0.00746
-0.58 | -0.0006305 | -0.00236 | -0.00612
-0.57 | -0.0006335 | -0.002265 | -0.006705
-0.56 | -0.000577 | -0.00237 | -0.006995
-0.55 | -0.000542 | -0.001895 | -0.005665
-0.54 | -0.000484 | -0.001945 | -0.006315
-0.53 | -0.000347 | -0.002155 | -0.006165
-0.52 | -0.0003525 | -0.0018545 | -0.00542
-0.51 | -0.000385 | -0.001373 | -0.00468
-0.5 | -0.0002555 | -0.001107 | -0.00357
-0.49 | -0.0001905 | -0.000853 | -0.002345
-0.48 | -0.0001135 | -0.0004735 | -0.001275
-0.47 | 6.9e-05 | 0.0001675 | -0.000365
-0.46 | 0.000295 | 0.0008035 | 0.00183
-0.45 | 0.0005605 | 0.0015095 | 0.004925
-0.44 | 0.000922 | 0.002701 | 0.008755
-0.43 | 0.001418 | 0.004404 | 0.01403
-0.42 | 0.0021315 | 0.0065355 | 0.02195
-0.41 | 0.003076 | 0.009685 | 0.03281
-0.4 | 0.0043985 | 0.014255 | 0.0472
-0.39 | 0.0061425 | 0.019925 | 0.068015
-0.38 | 0.008497 | 0.027715 | 0.097405
-0.37 | 0.01187 | 0.038875 | 0.141685
-0.36 | 0.01819 | 0.053665 | 0.196585
-0.35 | 0.024897 | 0.074035 | 0.27295
-0.34 | 0.032375 | 0.10377 | 0.38435
-0.33 | 0.044095 | 0.150345 | 0.531
-0.32 | 0.06054 | 0.20593 | 0.7398
-0.31 | 0.083795 | 0.27645 | 1.02905
-0.3 | 0.114965 | 0.3794 | 1.43255
-0.29 | 0.1653 | 0.5179 | 1.96275
-0.28 | 0.225315 | 0.708 | 2.684
-0.27 | 0.295 | 0.96925 | 3.67
-0.26 | 0.40095 | 1.331 | 4.967
-0.25 | 0.54465 | 1.8026 | 6.777
-0.24 | 0.74345 | 2.421 | 9.1955
-0.23 | 1.0083 | 3.275 | 12.3225
-0.22 | 1.39135 | 4.4375 | 16.3935
-0.21 | 1.8777 | 5.8915 | 22.0435
-0.2 | 2.4965 | 7.8545 | 28.74
-0.19 | 3.349 | 10.6365 | 38.64
-0.18 | 4.432 | 14.2855 | 50.9
-0.17 | 5.9385 | 18.509 | 64.59
-0.16 | 7.975 | 24.105 | 82.62
-0.15 | 10.575 | 32.235 | 105.215
-0.14 | 13.8835 | 41.22 | 133.735
-0.13 | 18.276 | 53.46 | 165.1
-0.12 | 23.955 | 69.005 | 197.3
-0.11 | 31.115 | 86.75 | 237.55
-0.1 | 40.55 | 109.56 | 283.65
-0.09 | 51.935 | 134.455 | 327.7
-0.08 | 65.055 | 165.905 | 376.4
-0.07 | 82.175 | 202.05 | 424.6
-0.06 | 102.035 | 241.4 | 479.35
-0.05 | 122.915 | 283.5 | 534.45
-0.04 | 148.71 | 333.25 | 581.35
-0.03 | 179.65 | 385.4 | 638.65
-0.02 | 211.7 | 430.8 | 695.7
-0.01 | 245.7 | 489.2 | 739.55
0 | 280.75 | 543.15 | 784.5
0.01 | 313.5 | 586.35 | 828.5
0.02 | 350.1 | 640.3 | 876.5
0.03 | 382.2 | 686.9 | 919.5
0.04 | 409.5 | 732.95 | 946
0.05 | 438.3 | 777.5 | 986
0.06 | 465.85 | 815.5 | 1027
0.07 | 486.4 | 858 | 1053
0.08 | 497 | 892 | 1069.5
0.09 | 497.9 | 919 | 1094.5
0.1 | 508.5 | 952.5 | 1124
0.11 | 524 | 977.5 | 1147
0.12 | 518.5 | 1005.5 | 1168
0.13 | 506 | 1031.5 | 1163.5
0.14 | 495.5 | 1046 | 1178.5
0.15 | 485.5 | 1076.5 | 1207.5
0.16 | 473.5 | 1087 | 1203.5
0.17 | 458 | 1094.5 | 1212
0.18 | 440 | 1115 | 1219.5
0.19 | 420 | 1121.5 | 1218
0.2 | 397.5 | 1134 | 1235
0.21 | 375 | 1147 | 1235
0.22 | 358 | 1148 | 1217
0.23 | 353.5 | 1148 | 1224
0.24 | 330.5 | 1157.5 | 1232.5
0.25 | 297 | 1147 | 1222.5
0.26 | 284 | 1140.5 | 1221.5
0.27 | 261.5 | 1150.5 | 1204
0.28 | 250 | 1140.5 | 1195.5
0.29 | 246 | 1142.5 | 1206
0.3 | 224.5 | 1131 | 1193.5
0.31 | 210 | 1112 | 1182
0.32 | 201.5 | 1113.5 | 1162.5
0.33 | 180.5 | 1104.5 | 1150.5
0.34 | 170.5 | 1083.5 | 1143
0.35 | 166 | 1066.5 | 1128
0.36 | 153 | 1059 | 1112
0.37 | 148.5 | 1043.5 | 1094
0.38 | 133 | 1018 | 1075.5
0.39 | 122.5 | 992.5 | 1057.5
0.4 | 122.5 | 975 | 1043.5
0.41 | 98 | 961.5 | 1018.5
0.42 | 101 | 938 | 1002.5
0.43 | 108 | 912.5 | 987.5
0.44 | 91.5 | 879 | 961
0.45 | 87.5 | 854 | 926
0.46 | 79.5 | 835.5 | 902
0.47 | 79.5 | 798.5 | 910
0.48 | 80.5 | 767 | 870
0.49 | 72 | 739.5 | 830
0.5 | 65 | 723 | 840