## IDS-VDS Characteristic (mA-mm)
VGS (V) | VDS = 0.100 V | VDS = 0.500 V | VDS = 0.900 V
-0.75 | 0.00025829 | 0.000986 | 0.0031265
-0.74 | 0.00024666 | 0.0009526 | 0.0030549
-0.73 | 0.00023632 | 0.0009166 | 0.0029651
-0.72 | 0.00022557 | 0.0008829 | 0.0028813
-0.71 | 0.00021733 | 0.0008492 | 0.0027983
-0.7 | 0.00020712 | 0.0008222 | 0.0026872
-0.69 | 0.00019806 | 0.0007938 | 0.0026093
-0.68 | 0.00018823 | 0.0007701 | 0.002526
-0.67 | 0.0001797 | 0.0007431 | 0.0024633
-0.66 | 0.00017168 | 0.0007162 | 0.002389
-0.65 | 0.00016575 | 0.0006866 | 0.0023122
-0.64 | 0.00015812 | 0.0006676 | 0.0022481
-0.63 | 0.00015113 | 0.0006433 | 0.0021813
-0.62 | 0.00014527 | 0.0006222 | 0.0021093
-0.61 | 0.00013854 | 0.0005967 | 0.0020356
-0.6 | 0.00013251 | 0.000578 | 0.0019749
-0.59 | 0.00012659 | 0.0005579 | 0.0019179
-0.58 | 0.00012117 | 0.0005367 | 0.001858
-0.57 | 0.00011582 | 0.0005202 | 0.0017961
-0.56 | 0.00011039 | 0.0005038 | 0.00174
-0.55 | 0.00010615 | 0.00048473 | 0.0016938
-0.54 | 0.00010096 | 0.00046671 | 0.0016454
-0.53 | 9.751e-05 | 0.0004561 | 0.0015947
-0.52 | 9.385e-05 | 0.00044199 | 0.0015523
-0.51 | 9.064e-05 | 0.00042928 | 0.0015172
-0.5 | 8.795e-05 | 0.00041978 | 0.0014861
-0.49 | 8.664e-05 | 0.00041408 | 0.001473
-0.48 | 8.593e-05 | 0.00041091 | 0.0014609
-0.47 | 8.707e-05 | 0.0004127 | 0.0014636
-0.46 | 9.011e-05 | 0.00042164 | 0.0015042
-0.45 | 9.514e-05 | 0.00043932 | 0.0015588
-0.44 | 0.00010468 | 0.00046687 | 0.0016533
-0.43 | 0.00011839 | 0.00051088 | 0.0017954
-0.42 | 0.00013813 | 0.0005779 | 0.0020244
-0.41 | 0.00016676 | 0.0006726 | 0.0023493
-0.4 | 0.00020758 | 0.0008098 | 0.0028264
-0.39 | 0.00026539 | 0.0010024 | 0.0034834
-0.38 | 0.00034483 | 0.0012698 | 0.0044495
-0.37 | 0.00045551 | 0.0016451 | 0.005855
-0.36 | 0.0006355 | 0.0021647 | 0.007707
-0.35 | 0.0008477 | 0.002877 | 0.010329
-0.34 | 0.0011452 | 0.0038726 | 0.014043
-0.33 | 0.0015512 | 0.0052504 | 0.019217
-0.32 | 0.002104 | 0.007282 | 0.026315
-0.31 | 0.0028714 | 0.009808 | 0.036194
-0.3 | 0.003928 | 0.013475 | 0.049911
-0.29 | 0.0053647 | 0.01839 | 0.06866
-0.28 | 0.007534 | 0.02512 | 0.09405
-0.27 | 0.010264 | 0.034318 | 0.12925
-0.26 | 0.013932 | 0.046824 | 0.17618
-0.25 | 0.018904 | 0.06447 | 0.23903
-0.24 | 0.025589 | 0.08698 | 0.32667
-0.23 | 0.034942 | 0.11829 | 0.44283
-0.22 | 0.047297 | 0.16007 | 0.5997
-0.21 | 0.06495 | 0.21596 | 0.8063
-0.2 | 0.08742 | 0.29034 | 1.0817
-0.19 | 0.11789 | 0.38778 | 1.4417
-0.18 | 0.15899 | 0.5218 | 1.9193
-0.17 | 0.21298 | 0.694 | 2.5301
-0.16 | 0.28454 | 0.9264 | 3.3093
-0.15 | 0.38041 | 1.2239 | 4.3134
-0.14 | 0.50854 | 1.6151 | 5.544
-0.13 | 0.672 | 2.1183 | 7.14
-0.12 | 0.8917 | 2.7469 | 9.029
-0.11 | 1.1741 | 3.5541 | 11.322
-0.1 | 1.5428 | 4.5815 | 13.969
-0.09 | 2.01 | 5.865 | 17.174
-0.08 | 2.6096 | 7.398 | 20.797
-0.07 | 3.3643 | 9.329 | 24.93
-0.06 | 4.2906 | 11.624 | 29.512
-0.05 | 5.459 | 14.334 | 34.754
-0.04 | 6.786 | 17.551 | 40.476
-0.03 | 8.464 | 21.114 | 46.702
-0.02 | 10.432 | 25.335 | 53.432
-0.01 | 12.729 | 30.052 | 60.79
0 | 15.368 | 35.309 | 68.46
0.01 | 18.392 | 41.016 | 76.74
0.02 | 21.712 | 47.19 | 85.23
0.03 | 25.397 | 54.015 | 94.32
0.04 | 29.408 | 61.07 | 103.79
0.05 | 33.693 | 68.78 | 113.37
0.06 | 38.241 | 76.8 | 123.54
0.07 | 43.01 | 85.33 | 133.94
0.08 | 47.925 | 93.96 | 144.63
0.09 | 52.942 | 103.11 | 155.52
0.1 | 57.84 | 112.47 | 166.55
0.11 | 63.11 | 122.18 | 177.92
0.12 | 68.33 | 132.22 | 189.56
0.13 | 73.41 | 142.32 | 201.18
0.14 | 78.42 | 152.76 | 212.82
0.15 | 83.32 | 163.37 | 224.81
0.16 | 88.18 | 174.23 | 236.87
0.17 | 92.84 | 184.99 | 248.91
0.18 | 97.27 | 196.07 | 261.13
0.19 | 101.5 | 207.25 | 273.05
0.2 | 105.55 | 218.59 | 285.4
0.21 | 109.54 | 230.12 | 297.81
0.22 | 113.16 | 241.24 | 309.98
0.23 | 116.73 | 252.76 | 322.28
0.24 | 120.01 | 264.26 | 334.34
0.25 | 123.06 | 275.76 | 346.72
0.26 | 126.05 | 287.3 | 358.76
0.27 | 128.73 | 298.62 | 370.87
0.28 | 131.4 | 309.96 | 382.8
0.29 | 133.79 | 321.32 | 394.75
0.3 | 136.21 | 332.7 | 406.78
0.31 | 138.22 | 343.75 | 418.47
0.32 | 140.23 | 354.9 | 430.15
0.33 | 142.08 | 365.95 | 441.54
0.34 | 143.99 | 376.76 | 452.97
0.35 | 145.75 | 387.5 | 464.24
0.36 | 147.13 | 397.84 | 475.27
0.37 | 148.57 | 408.49 | 486.43
0.38 | 149.97 | 418.64 | 496.97
0.39 | 151.17 | 428.6 | 507.7
0.4 | 152.54 | 438.43 | 518
0.41 | 153.44 | 447.9 | 528.22
0.42 | 154.52 | 457.37 | 538.27
0.43 | 155.6 | 466.5 | 548.09
0.44 | 156.63 | 475.4 | 557.72
0.45 | 157.47 | 483.86 | 567.09
0.46 | 158.29 | 492.26 | 576
0.47 | 158.99 | 500.29 | 585
0.48 | 159.86 | 508.05 | 593.6
0.49 | 160.8 | 515.5 | 602.2
0.5 | 161.22 | 522.6 | 610.6

## Tranconductance (mS-mm)
VGS (V) | VDS = 0.100 V | VDS = 0.500 V | VDS = 0.900 V
-0.75 | -0.001163 | -0.00334 | -0.00716
-0.74 | -0.0010985 | -0.00347 | -0.00807
-0.73 | -0.0010545 | -0.003485 | -0.00868
-0.72 | -0.0009495 | -0.00337 | -0.00834
-0.71 | -0.0009225 | -0.003035 | -0.009705
-0.7 | -0.0009635 | -0.00277 | -0.00945
-0.69 | -0.0009445 | -0.002605 | -0.00806
-0.68 | -0.000918 | -0.002535 | -0.0073
-0.67 | -0.0008275 | -0.002695 | -0.00685
-0.66 | -0.0006975 | -0.002825 | -0.007555
-0.65 | -0.000678 | -0.00243 | -0.007045
-0.64 | -0.000731 | -0.002165 | -0.006545
-0.63 | -0.0006425 | -0.00227 | -0.00694
-0.62 | -0.0006295 | -0.00233 | -0.007285
-0.61 | -0.000638 | -0.00221 | -0.00672
-0.6 | -0.0005975 | -0.00194 | -0.005885
-0.59 | -0.000567 | -0.002065 | -0.005845
-0.58 | -0.0005385 | -0.001885 | -0.00609
-0.57 | -0.000539 | -0.001645 | -0.0059
-0.56 | -0.0004835 | -0.0017735 | -0.005115
-0.55 | -0.0004715 | -0.0018545 | -0.00473
-0.54 | -0.000432 | -0.0014315 | -0.004955
-0.53 | -0.0003555 | -0.001236 | -0.004655
-0.52 | -0.0003435 | -0.001341 | -0.003875
-0.51 | -0.000295 | -0.0011105 | -0.00331
-0.5 | -0.0002 | -0.00076 | -0.00221
-0.49 | -0.000101 | -0.0004435 | -0.00126
-0.48 | 2.15e-05 | -6.9e-05 | -0.00047
-0.47 | 0.000209 | 0.0005365 | 0.002165
-0.46 | 0.0004035 | 0.001331 | 0.00476
-0.45 | 0.0007285 | 0.0022615 | 0.007455
-0.44 | 0.0011625 | 0.003578 | 0.01183
-0.43 | 0.0016725 | 0.0055515 | 0.018555
-0.42 | 0.0024185 | 0.008086 | 0.027695
-0.41 | 0.0034725 | 0.011595 | 0.0401
-0.4 | 0.0049315 | 0.01649 | 0.056705
-0.39 | 0.0068625 | 0.023 | 0.081155
-0.38 | 0.009506 | 0.032135 | 0.11858
-0.37 | 0.0145335 | 0.044745 | 0.162875
-0.36 | 0.0196095 | 0.061595 | 0.2237
-0.35 | 0.025485 | 0.085395 | 0.3168
-0.34 | 0.035175 | 0.11867 | 0.4444
-0.33 | 0.04794 | 0.17047 | 0.6136
-0.32 | 0.06601 | 0.22788 | 0.84885
-0.31 | 0.0912 | 0.30965 | 1.1798
-0.3 | 0.124665 | 0.4291 | 1.6233
-0.29 | 0.1803 | 0.58225 | 2.20695
-0.28 | 0.244965 | 0.7964 | 3.0295
-0.27 | 0.3199 | 1.0852 | 4.1065
-0.26 | 0.432 | 1.5076 | 5.489
-0.25 | 0.58285 | 2.0078 | 7.5245
-0.24 | 0.8019 | 2.691 | 10.19
-0.23 | 1.0854 | 3.6545 | 13.6515
-0.22 | 1.5004 | 4.8835 | 18.1735
-0.21 | 2.00615 | 6.5135 | 24.1
-0.2 | 2.647 | 8.591 | 31.77
-0.19 | 3.5785 | 11.573 | 41.88
-0.18 | 4.7545 | 15.311 | 54.42
-0.17 | 6.2775 | 20.23 | 69.5
-0.16 | 8.3715 | 26.495 | 89.165
-0.15 | 11.2 | 34.435 | 111.735
-0.14 | 14.5795 | 44.72 | 141.33
-0.13 | 19.158 | 56.59 | 174.25
-0.12 | 25.105 | 71.79 | 209.1
-0.11 | 32.555 | 91.73 | 247
-0.1 | 41.795 | 115.545 | 292.6
-0.09 | 53.34 | 140.825 | 341.4
-0.08 | 67.715 | 173.2 | 387.8
-0.07 | 84.05 | 211.3 | 435.75
-0.06 | 104.735 | 250.25 | 491.2
-0.05 | 124.77 | 296.35 | 548.2
-0.04 | 150.25 | 339 | 597.4
-0.03 | 182.3 | 389.2 | 647.8
-0.02 | 213.25 | 446.9 | 704.4
-0.01 | 246.8 | 498.7 | 751.4
0 | 283.15 | 548.2 | 797.5
0.01 | 317.2 | 594.05 | 838.5
0.02 | 350.25 | 649.95 | 879
0.03 | 384.8 | 694 | 928
0.04 | 414.8 | 738.25 | 952.5
0.05 | 441.65 | 786.5 | 987.5
0.06 | 465.85 | 827.5 | 1028.5
0.07 | 484.2 | 858 | 1054.5
0.08 | 496.6 | 889 | 1079
0.09 | 495.75 | 925.5 | 1096
0.1 | 508.4 | 953.5 | 1120
0.11 | 524.5 | 987.5 | 1150.5
0.12 | 515 | 1007 | 1163
0.13 | 504.5 | 1027 | 1163
0.14 | 495.5 | 1052.5 | 1181.5
0.15 | 488 | 1073.5 | 1202.5
0.16 | 476 | 1081 | 1205
0.17 | 454.5 | 1092 | 1213
0.18 | 433 | 1113 | 1207
0.19 | 414 | 1126 | 1213.5
0.2 | 402 | 1143.5 | 1238
0.21 | 380.5 | 1132.5 | 1229
0.22 | 359.5 | 1132 | 1223.5
0.23 | 342.5 | 1151 | 1218
0.24 | 316.5 | 1150 | 1222
0.25 | 302 | 1152 | 1221
0.26 | 283.5 | 1143 | 1207.5
0.27 | 267.5 | 1133 | 1202
0.28 | 253 | 1135 | 1194
0.29 | 240.5 | 1137 | 1199
0.3 | 221.5 | 1121.5 | 1186
0.31 | 201 | 1110 | 1168.5
0.32 | 193 | 1110 | 1153.5
0.33 | 188 | 1093 | 1141
0.34 | 183.5 | 1077.5 | 1135
0.35 | 157 | 1054 | 1115
0.36 | 141 | 1049.5 | 1109.5
0.37 | 142 | 1040 | 1085
0.38 | 130 | 1005.5 | 1063.5
0.39 | 128.5 | 989.5 | 1051.5
0.4 | 113.5 | 965 | 1026
0.41 | 99 | 947 | 1013.5
0.42 | 108 | 930 | 993.5
0.43 | 105.5 | 901.5 | 972.5
0.44 | 93.5 | 868 | 950
0.45 | 83 | 843 | 914
0.46 | 76 | 821.5 | 895.5
0.47 | 78.5 | 789.5 | 880
0.48 | 90.5 | 760.5 | 860
0.49 | 68 | 727.5 | 850
0.5 | 42 | 710 | 840