## IDS-VDS Characteristic (mA-mm)
VGS (V) | VDS = 0.100 V | VDS = 0.500 V | VDS = 0.900 V
-0.75 | 0.00031417 | 0.0012289 | 0.003923
-0.74 | 0.00029971 | 0.0011763 | 0.0037896
-0.73 | 0.00028638 | 0.0011408 | 0.0036969
-0.72 | 0.00027366 | 0.0010989 | 0.0035718
-0.71 | 0.00026188 | 0.0010492 | 0.0034332
-0.7 | 0.00024942 | 0.0010132 | 0.003315
-0.69 | 0.00023748 | 0.000975 | 0.0032265
-0.68 | 0.00022752 | 0.0009422 | 0.00316
-0.67 | 0.00021596 | 0.0009079 | 0.0030566
-0.66 | 0.00020651 | 0.0008776 | 0.0029447
-0.65 | 0.00019699 | 0.0008413 | 0.0028589
-0.64 | 0.00018873 | 0.0008112 | 0.0027749
-0.63 | 0.00018011 | 0.000777 | 0.0026977
-0.62 | 0.00017272 | 0.0007527 | 0.0026069
-0.61 | 0.00016515 | 0.0007308 | 0.0025254
-0.6 | 0.00015738 | 0.0006983 | 0.002454
-0.59 | 0.00015064 | 0.000676 | 0.0023712
-0.58 | 0.00014439 | 0.0006551 | 0.0023093
-0.57 | 0.000137 | 0.0006296 | 0.002231
-0.56 | 0.00013134 | 0.0006053 | 0.0021539
-0.55 | 0.00012601 | 0.0005848 | 0.0020936
-0.54 | 0.00012074 | 0.0005669 | 0.0020255
-0.53 | 0.00011516 | 0.0005509 | 0.0019732
-0.52 | 0.00011038 | 0.0005339 | 0.0019168
-0.51 | 0.00010571 | 0.0005152 | 0.001872
-0.5 | 0.00010317 | 0.0005033 | 0.0018365
-0.49 | 0.00010095 | 0.00049352 | 0.0018052
-0.48 | 9.927e-05 | 0.00048663 | 0.0017861
-0.47 | 9.919e-05 | 0.00048508 | 0.0017722
-0.46 | 0.00010223 | 0.00048888 | 0.001782
-0.45 | 0.00010574 | 0.00050105 | 0.0018294
-0.44 | 0.00011431 | 0.00052721 | 0.0019108
-0.43 | 0.00012712 | 0.00056547 | 0.0020441
-0.42 | 0.0001465 | 0.000632 | 0.0022549
-0.41 | 0.00017422 | 0.0007207 | 0.0025578
-0.4 | 0.00021353 | 0.0008519 | 0.0030052
-0.39 | 0.00026958 | 0.0010347 | 0.0036394
-0.38 | 0.00034739 | 0.0012981 | 0.0045702
-0.37 | 0.00045507 | 0.0016609 | 0.005923
-0.36 | 0.0006317 | 0.0021626 | 0.007731
-0.35 | 0.0008409 | 0.0028631 | 0.010272
-0.34 | 0.0011383 | 0.0038332 | 0.013874
-0.33 | 0.0015394 | 0.0051784 | 0.01894
-0.32 | 0.002096 | 0.007154 | 0.025799
-0.31 | 0.0028463 | 0.009661 | 0.035495
-0.3 | 0.0039094 | 0.013207 | 0.04895
-0.29 | 0.0053311 | 0.018084 | 0.06726
-0.28 | 0.007483 | 0.02467 | 0.09233
-0.27 | 0.010166 | 0.033611 | 0.12683
-0.26 | 0.013843 | 0.045946 | 0.17312
-0.25 | 0.018788 | 0.06329 | 0.23732
-0.24 | 0.025529 | 0.08559 | 0.32005
-0.23 | 0.034645 | 0.11609 | 0.43548
-0.22 | 0.047093 | 0.15697 | 0.5908
-0.21 | 0.06457 | 0.21159 | 0.7961
-0.2 | 0.08706 | 0.28535 | 1.0669
-0.19 | 0.11723 | 0.38205 | 1.4318
-0.18 | 0.15826 | 0.51457 | 1.8927
-0.17 | 0.21209 | 0.6827 | 2.5119
-0.16 | 0.2843 | 0.9093 | 3.294
-0.15 | 0.37852 | 1.206 | 4.2959
-0.14 | 0.50699 | 1.5911 | 5.5536
-0.13 | 0.6702 | 2.0869 | 7.122
-0.12 | 0.8909 | 2.7208 | 9.001
-0.11 | 1.1749 | 3.5193 | 11.281
-0.1 | 1.5419 | 4.5514 | 14.011
-0.09 | 2.0238 | 5.842 | 17.19
-0.08 | 2.6178 | 7.394 | 20.837
-0.07 | 3.3769 | 9.281 | 24.973
-0.06 | 4.3184 | 11.594 | 29.659
-0.05 | 5.487 | 14.34 | 34.787
-0.04 | 6.826 | 17.513 | 40.487
-0.03 | 8.529 | 21.136 | 46.762
-0.02 | 10.506 | 25.363 | 53.493
-0.01 | 12.813 | 30.02 | 60.82
0 | 15.51 | 35.324 | 68.64
0.01 | 18.538 | 41.077 | 76.76
0.02 | 21.873 | 47.369 | 85.3
0.03 | 25.59 | 54.184 | 94.41
0.04 | 29.599 | 61.22 | 103.86
0.05 | 33.894 | 68.88 | 113.57
0.06 | 38.455 | 76.94 | 123.57
0.07 | 43.251 | 85.5 | 134.14
0.08 | 48.156 | 94.14 | 144.85
0.09 | 53.198 | 103.34 | 155.72
0.1 | 58.13 | 112.68 | 166.94
0.11 | 63.28 | 122.38 | 178.11
0.12 | 68.5 | 132.44 | 189.82
0.13 | 73.63 | 142.62 | 201.48
0.14 | 78.69 | 153.04 | 213.3
0.15 | 83.64 | 163.65 | 225.1
0.16 | 88.42 | 174.51 | 237.22
0.17 | 93.04 | 185.37 | 249.28
0.18 | 97.45 | 196.47 | 261.47
0.19 | 101.66 | 207.71 | 273.63
0.2 | 105.81 | 218.96 | 285.72
0.21 | 109.75 | 230.45 | 298.2
0.22 | 113.4 | 241.67 | 310.49
0.23 | 116.89 | 253.26 | 322.8
0.24 | 120.13 | 264.78 | 335.13
0.25 | 123.27 | 276.32 | 347.13
0.26 | 126.33 | 287.82 | 359.37
0.27 | 129.09 | 299.14 | 371.54
0.28 | 131.61 | 310.6 | 383.43
0.29 | 134.05 | 321.98 | 395.45
0.3 | 136.19 | 333.37 | 407.38
0.31 | 138.57 | 344.47 | 419.08
0.32 | 140.47 | 355.62 | 430.79
0.33 | 142.42 | 366.6 | 442.38
0.34 | 144.18 | 377.51 | 453.6
0.35 | 145.74 | 388.27 | 464.95
0.36 | 147.37 | 398.69 | 476.13
0.37 | 148.91 | 409.32 | 487.21
0.38 | 150.18 | 419.5 | 498.04
0.39 | 151.38 | 429.51 | 508.42
0.4 | 152.82 | 439.34 | 518.92
0.41 | 153.8 | 448.87 | 529.15
0.42 | 154.97 | 458.44 | 539.3
0.43 | 155.89 | 467.46 | 549.15
0.44 | 156.67 | 476.41 | 558.72
0.45 | 157.87 | 485 | 568.21
0.46 | 158.66 | 493.4 | 577.6
0.47 | 159.36 | 501.46 | 586.2
0.48 | 160.16 | 509.3 | 594.6
0.49 | 160.75 | 516.72 | 603.5
0.5 | 161.62 | 523.92 | 611.8

## Tranconductance (mS-mm)
VGS (V) | VDS = 0.100 V | VDS = 0.500 V | VDS = 0.900 V
-0.75 | -0.001446 | -0.00526 | -0.01334
-0.74 | -0.0013895 | -0.004405 | -0.011305
-0.73 | -0.0013025 | -0.00387 | -0.01089
-0.72 | -0.001225 | -0.00458 | -0.013185
-0.71 | -0.001212 | -0.004285 | -0.01284
-0.7 | -0.00122 | -0.00371 | -0.010335
-0.69 | -0.001095 | -0.00355 | -0.00775
-0.68 | -0.001076 | -0.003355 | -0.008495
-0.67 | -0.0010505 | -0.00323 | -0.010765
-0.66 | -0.0009485 | -0.00333 | -0.009885
-0.65 | -0.000889 | -0.00332 | -0.00849
-0.64 | -0.000844 | -0.003215 | -0.00806
-0.63 | -0.0008005 | -0.002925 | -0.0084
-0.62 | -0.000748 | -0.00231 | -0.008615
-0.61 | -0.000767 | -0.00272 | -0.007645
-0.6 | -0.0007255 | -0.00274 | -0.00771
-0.59 | -0.0006495 | -0.00216 | -0.007235
-0.58 | -0.000682 | -0.00232 | -0.00701
-0.57 | -0.0006525 | -0.00249 | -0.00777
-0.56 | -0.0005495 | -0.00224 | -0.00687
-0.55 | -0.00053 | -0.00192 | -0.00642
-0.54 | -0.0005425 | -0.001695 | -0.00602
-0.53 | -0.000518 | -0.00165 | -0.005435
-0.52 | -0.0004725 | -0.001785 | -0.00506
-0.51 | -0.0003605 | -0.00153 | -0.004015
-0.5 | -0.000238 | -0.001084 | -0.00334
-0.49 | -0.000195 | -0.0008335 | -0.00252
-0.48 | -8.8e-05 | -0.000422 | -0.00165
-0.47 | 0.000148 | 0.0001125 | -0.000205
-0.46 | 0.0003275 | 0.0007985 | 0.00286
-0.45 | 0.000604 | 0.0019165 | 0.00644
-0.44 | 0.001069 | 0.003221 | 0.010735
-0.43 | 0.0016095 | 0.0052395 | 0.017205
-0.42 | 0.002355 | 0.0077615 | 0.025685
-0.41 | 0.0033515 | 0.010995 | 0.037515
-0.4 | 0.004768 | 0.0157 | 0.05408
-0.39 | 0.006693 | 0.02231 | 0.07825
-0.38 | 0.0092745 | 0.03131 | 0.11418
-0.37 | 0.0142155 | 0.043225 | 0.15804
-0.36 | 0.0192915 | 0.06011 | 0.21745
-0.35 | 0.02533 | 0.08353 | 0.30715
-0.34 | 0.034925 | 0.115765 | 0.4334
-0.33 | 0.047885 | 0.16604 | 0.59625
-0.32 | 0.065345 | 0.22413 | 0.82775
-0.31 | 0.09067 | 0.30265 | 1.15755
-0.3 | 0.12424 | 0.42115 | 1.58825
-0.29 | 0.17868 | 0.57315 | 2.169
-0.28 | 0.241745 | 0.77635 | 2.9785
-0.27 | 0.318 | 1.0638 | 4.0395
-0.26 | 0.4311 | 1.48395 | 5.5245
-0.25 | 0.5843 | 1.9822 | 7.3465
-0.24 | 0.79285 | 2.64 | 9.908
-0.23 | 1.0782 | 3.569 | 13.5375
-0.22 | 1.49625 | 4.775 | 18.031
-0.21 | 1.99835 | 6.419 | 23.805
-0.2 | 2.633 | 8.523 | 31.785
-0.19 | 3.56 | 11.461 | 41.29
-0.18 | 4.743 | 15.0325 | 54.005
-0.17 | 6.302 | 19.7365 | 70.065
-0.16 | 8.3215 | 26.165 | 89.2
-0.15 | 11.1345 | 34.09 | 112.98
-0.14 | 14.584 | 44.045 | 141.305
-0.13 | 19.1955 | 56.485 | 172.37
-0.12 | 25.235 | 71.62 | 207.95
-0.11 | 32.55 | 91.53 | 250.5
-0.1 | 42.445 | 116.135 | 295.45
-0.09 | 53.795 | 142.13 | 341.3
-0.08 | 67.655 | 171.95 | 389.15
-0.07 | 85.03 | 210 | 441.1
-0.06 | 105.505 | 252.95 | 490.7
-0.05 | 125.38 | 295.95 | 541.4
-0.04 | 152.1 | 339.8 | 598.75
-0.03 | 184 | 392.5 | 650.3
-0.02 | 214.2 | 444.2 | 702.9
-0.01 | 250.2 | 498.05 | 757.35
0 | 286.25 | 552.85 | 797
0.01 | 318.15 | 602.25 | 833
0.02 | 352.6 | 655.35 | 882.5
0.03 | 386.3 | 692.55 | 928
0.04 | 415.2 | 734.8 | 958
0.05 | 442.8 | 786 | 985.5
0.06 | 467.85 | 831 | 1028.5
0.07 | 485.05 | 860 | 1064
0.08 | 497.35 | 892 | 1079
0.09 | 498.7 | 927 | 1104.5
0.1 | 504.1 | 952 | 1119.5
0.11 | 518.5 | 988 | 1144
0.12 | 517.5 | 1012 | 1168.5
0.13 | 509.5 | 1030 | 1174
0.14 | 500.5 | 1051.5 | 1181
0.15 | 486.5 | 1073.5 | 1196
0.16 | 470 | 1086 | 1209
0.17 | 451.5 | 1098 | 1212.5
0.18 | 431 | 1117 | 1217.5
0.19 | 418 | 1124.5 | 1212.5
0.2 | 404.5 | 1137 | 1228.5
0.21 | 379.5 | 1135.5 | 1238.5
0.22 | 357 | 1140.5 | 1230
0.23 | 336.5 | 1155.5 | 1232
0.24 | 319 | 1153 | 1216.5
0.25 | 310 | 1152 | 1212
0.26 | 291 | 1141 | 1220.5
0.27 | 264 | 1139 | 1203
0.28 | 248 | 1142 | 1195.5
0.29 | 229 | 1138.5 | 1197.5
0.3 | 226 | 1124.5 | 1181.5
0.31 | 214 | 1112.5 | 1170.5
0.32 | 192.5 | 1106.5 | 1165
0.33 | 185.5 | 1094.5 | 1140.5
0.34 | 166 | 1083.5 | 1128.5
0.35 | 159.5 | 1059 | 1126.5
0.36 | 158.5 | 1052.5 | 1113
0.37 | 140.5 | 1040.5 | 1095.5
0.38 | 123.5 | 1009.5 | 1060.5
0.39 | 132 | 992 | 1044
0.4 | 121 | 968 | 1036.5
0.41 | 107.5 | 955 | 1019
0.42 | 104.5 | 929.5 | 1000
0.43 | 85 | 898.5 | 971
0.44 | 99 | 877 | 953
0.45 | 99.5 | 849.5 | 944
0.46 | 74.5 | 823 | 899.5
0.47 | 75 | 795 | 850
0.48 | 69.5 | 763 | 865
0.49 | 73 | 731 | 860
0.5 | 87 | 720 | 830