## IDS-VDS Characteristic (mA-mm)
VGS (V) | VDS = 0.100 V | VDS = 0.500 V | VDS = 0.900 V
-0.75 | 0.00028717 | 0.0011363 | 0.0036632
-0.74 | 0.00027701 | 0.0010998 | 0.0035701
-0.73 | 0.00026287 | 0.0010641 | 0.0034531
-0.72 | 0.00025344 | 0.0010293 | 0.0033601
-0.71 | 0.00023979 | 0.0009796 | 0.0032466
-0.7 | 0.00023112 | 0.0009475 | 0.0031391
-0.69 | 0.00021806 | 0.0009139 | 0.0030489
-0.68 | 0.00020967 | 0.0008859 | 0.0029614
-0.67 | 0.00020141 | 0.0008503 | 0.0028699
-0.66 | 0.00019233 | 0.0008216 | 0.0027664
-0.65 | 0.00018312 | 0.0007932 | 0.0026842
-0.64 | 0.00017443 | 0.0007576 | 0.0026119
-0.63 | 0.00016765 | 0.0007322 | 0.0025244
-0.62 | 0.00015816 | 0.0007075 | 0.002449
-0.61 | 0.00015108 | 0.0006811 | 0.0023641
-0.6 | 0.00014405 | 0.0006527 | 0.0022966
-0.59 | 0.00013761 | 0.0006273 | 0.0022118
-0.58 | 0.00013023 | 0.0006131 | 0.0021543
-0.57 | 0.00012491 | 0.0005855 | 0.0020787
-0.56 | 0.00011968 | 0.0005632 | 0.0020024
-0.55 | 0.00011509 | 0.0005443 | 0.0019436
-0.54 | 0.00011018 | 0.0005284 | 0.0018865
-0.53 | 0.00010596 | 0.0005113 | 0.0018399
-0.52 | 0.0001021 | 0.00049062 | 0.0017816
-0.51 | 9.864e-05 | 0.00047662 | 0.0017268
-0.5 | 9.574e-05 | 0.00046558 | 0.0016953
-0.49 | 9.36e-05 | 0.00045551 | 0.0016613
-0.48 | 9.239e-05 | 0.00044862 | 0.0016529
-0.47 | 9.277e-05 | 0.00044668 | 0.0016569
-0.46 | 9.451e-05 | 0.00045615 | 0.0016715
-0.45 | 9.853e-05 | 0.0004656 | 0.0016921
-0.44 | 0.00010577 | 0.0004867 | 0.001766
-0.43 | 0.00011782 | 0.00052503 | 0.0018919
-0.42 | 0.00013549 | 0.0005845 | 0.0020823
-0.41 | 0.00016122 | 0.0006613 | 0.0023554
-0.4 | 0.00019887 | 0.0007855 | 0.002774
-0.39 | 0.00025136 | 0.0009599 | 0.003365
-0.38 | 0.00032593 | 0.0011985 | 0.004224
-0.37 | 0.00042606 | 0.0015347 | 0.0054161
-0.36 | 0.00056884 | 0.0019954 | 0.007197
-0.35 | 0.0007974 | 0.0026466 | 0.00956
-0.34 | 0.0010761 | 0.0035567 | 0.012912
-0.33 | 0.0014517 | 0.004801 | 0.017594
-0.32 | 0.0019771 | 0.006655 | 0.024106
-0.31 | 0.0026964 | 0.009049 | 0.03309
-0.3 | 0.0037005 | 0.012288 | 0.045658
-0.29 | 0.0050366 | 0.016814 | 0.06307
-0.28 | 0.007077 | 0.023004 | 0.08663
-0.27 | 0.009645 | 0.031585 | 0.11898
-0.26 | 0.013145 | 0.043075 | 0.16291
-0.25 | 0.017818 | 0.05908 | 0.22279
-0.24 | 0.02418 | 0.08034 | 0.30462
-0.23 | 0.032932 | 0.10893 | 0.41541
-0.22 | 0.044627 | 0.1479 | 0.55782
-0.21 | 0.0614 | 0.19968 | 0.7546
-0.2 | 0.08292 | 0.26972 | 1.0158
-0.19 | 0.11178 | 0.36272 | 1.3591
-0.18 | 0.15085 | 0.48603 | 1.8154
-0.17 | 0.20241 | 0.6518 | 2.4038
-0.16 | 0.27146 | 0.8655 | 3.1495
-0.15 | 0.36326 | 1.1438 | 4.1086
-0.14 | 0.48527 | 1.5181 | 5.3325
-0.13 | 0.6451 | 1.9979 | 6.824
-0.12 | 0.8549 | 2.6038 | 8.658
-0.11 | 1.1276 | 3.3946 | 10.913
-0.1 | 1.4819 | 4.3668 | 13.54
-0.09 | 1.9452 | 5.6216 | 16.647
-0.08 | 2.5255 | 7.138 | 20.232
-0.07 | 3.267 | 8.981 | 24.22
-0.06 | 4.1672 | 11.234 | 28.859
-0.05 | 5.3148 | 13.895 | 34.027
-0.04 | 6.64 | 16.983 | 39.67
-0.03 | 8.304 | 20.638 | 45.852
-0.02 | 10.26 | 24.739 | 52.508
-0.01 | 12.538 | 29.353 | 59.72
0 | 15.193 | 34.603 | 67.55
0.01 | 18.192 | 40.371 | 75.71
0.02 | 21.509 | 46.456 | 84.19
0.03 | 25.148 | 53.272 | 93.28
0.04 | 29.157 | 60.31 | 102.56
0.05 | 33.448 | 67.9 | 112.35
0.06 | 37.961 | 75.96 | 122.38
0.07 | 42.77 | 84.4 | 132.88
0.08 | 47.668 | 93.18 | 143.35
0.09 | 52.707 | 102.22 | 154.28
0.1 | 57.73 | 111.5 | 165.42
0.11 | 62.91 | 121.26 | 176.79
0.12 | 68.07 | 131.29 | 188.45
0.13 | 73.15 | 141.42 | 199.92
0.14 | 78.24 | 151.94 | 211.78
0.15 | 83.19 | 162.42 | 223.66
0.16 | 87.97 | 173.31 | 235.78
0.17 | 92.59 | 184.19 | 247.9
0.18 | 96.97 | 195.27 | 259.9
0.19 | 101.24 | 206.45 | 272.22
0.2 | 105.35 | 217.67 | 284.47
0.21 | 109.31 | 229.25 | 296.78
0.22 | 113 | 240.55 | 308.99
0.23 | 116.57 | 252.01 | 321.26
0.24 | 119.77 | 263.45 | 333.53
0.25 | 122.89 | 275.07 | 345.86
0.26 | 125.81 | 286.5 | 358.07
0.27 | 128.61 | 297.99 | 369.8
0.28 | 131.36 | 309.44 | 382.04
0.29 | 133.72 | 320.68 | 394.01
0.3 | 135.89 | 332.13 | 405.94
0.31 | 138.06 | 343.34 | 417.84
0.32 | 140.05 | 354.41 | 429.42
0.33 | 142.16 | 365.55 | 441.08
0.34 | 143.82 | 376.33 | 452.47
0.35 | 145.34 | 387.06 | 463.71
0.36 | 146.93 | 397.69 | 474.8
0.37 | 148.65 | 408.17 | 485.91
0.38 | 149.97 | 418.36 | 496.69
0.39 | 151.16 | 428.36 | 507.41
0.4 | 152.28 | 438.19 | 517.8
0.41 | 153.48 | 447.82 | 527.99
0.42 | 154.83 | 457.37 | 538.15
0.43 | 155.66 | 466.34 | 548.08
0.44 | 156.43 | 475.29 | 557.7
0.45 | 157.43 | 484.02 | 567.26
0.46 | 158.23 | 492.47 | 576
0.47 | 159.27 | 500.58 | 585
0.48 | 159.75 | 508.26 | 594.2
0.49 | 160.4 | 515.82 | 602.6
0.5 | 161.21 | 523.09 | 610.7

## Tranconductance (mS-mm)
VGS (V) | VDS = 0.100 V | VDS = 0.500 V | VDS = 0.900 V
-0.75 | -0.001016 | -0.00365 | -0.00931
-0.74 | -0.001215 | -0.00361 | -0.010505
-0.73 | -0.0011785 | -0.003525 | -0.0105
-0.72 | -0.001154 | -0.004225 | -0.010325
-0.71 | -0.001116 | -0.00409 | -0.01105
-0.7 | -0.0010865 | -0.003285 | -0.009885
-0.69 | -0.0010725 | -0.00308 | -0.008885
-0.68 | -0.0008325 | -0.00318 | -0.00895
-0.67 | -0.000867 | -0.003215 | -0.00975
-0.66 | -0.0009145 | -0.002855 | -0.009285
-0.65 | -0.000895 | -0.0032 | -0.007725
-0.64 | -0.0007735 | -0.00305 | -0.00799
-0.63 | -0.0008135 | -0.002505 | -0.008145
-0.62 | -0.0008285 | -0.002555 | -0.008015
-0.61 | -0.0007055 | -0.00274 | -0.00762
-0.6 | -0.0006735 | -0.00269 | -0.007615
-0.59 | -0.000691 | -0.00198 | -0.007115
-0.58 | -0.000635 | -0.00209 | -0.006655
-0.57 | -0.0005275 | -0.002495 | -0.007595
-0.56 | -0.000491 | -0.00206 | -0.006755
-0.55 | -0.000475 | -0.00174 | -0.005795
-0.54 | -0.0004565 | -0.00165 | -0.005185
-0.53 | -0.000404 | -0.001889 | -0.005245
-0.52 | -0.000366 | -0.001734 | -0.005655
-0.51 | -0.000318 | -0.001252 | -0.004315
-0.5 | -0.000252 | -0.0010555 | -0.003275
-0.49 | -0.0001675 | -0.000848 | -0.00212
-0.48 | -4.15e-05 | -0.0004415 | -0.00022
-0.47 | 0.000106 | 0.0003765 | 0.00093
-0.46 | 0.000288 | 0.000946 | 0.00176
-0.45 | 0.000563 | 0.0015275 | 0.004725
-0.44 | 0.0009645 | 0.0029715 | 0.00999
-0.43 | 0.001486 | 0.00489 | 0.015815
-0.42 | 0.00217 | 0.0068135 | 0.023175
-0.41 | 0.003169 | 0.01005 | 0.034585
-0.4 | 0.004507 | 0.01493 | 0.05048
-0.39 | 0.006353 | 0.02065 | 0.0725
-0.38 | 0.008735 | 0.02874 | 0.102555
-0.37 | 0.0121455 | 0.039845 | 0.14865
-0.36 | 0.018567 | 0.055595 | 0.207195
-0.35 | 0.025363 | 0.078065 | 0.28575
-0.34 | 0.032715 | 0.10772 | 0.4017
-0.33 | 0.04505 | 0.154915 | 0.5597
-0.32 | 0.062235 | 0.2124 | 0.7748
-0.31 | 0.08617 | 0.28165 | 1.0776
-0.3 | 0.11701 | 0.38825 | 1.499
-0.29 | 0.168825 | 0.5358 | 2.0486
-0.28 | 0.23042 | 0.73855 | 2.7955
-0.27 | 0.3034 | 1.00355 | 3.814
-0.26 | 0.40865 | 1.37475 | 5.1905
-0.25 | 0.55175 | 1.86325 | 7.0855
-0.24 | 0.7557 | 2.4925 | 9.631
-0.23 | 1.02235 | 3.378 | 12.66
-0.22 | 1.4234 | 4.5375 | 16.9595
-0.21 | 1.91465 | 6.091 | 22.899
-0.2 | 2.519 | 8.152 | 30.225
-0.19 | 3.3965 | 10.8155 | 39.98
-0.18 | 4.5315 | 14.454 | 52.235
-0.17 | 6.0305 | 18.9735 | 66.705
-0.16 | 8.0425 | 24.6 | 85.24
-0.15 | 10.6905 | 32.63 | 109.15
-0.14 | 14.092 | 42.705 | 135.77
-0.13 | 18.4815 | 54.285 | 166.275
-0.12 | 24.125 | 69.835 | 204.45
-0.11 | 31.35 | 88.15 | 244.1
-0.1 | 40.88 | 111.35 | 286.7
-0.09 | 52.18 | 138.56 | 334.6
-0.08 | 66.09 | 167.97 | 378.65
-0.07 | 82.085 | 204.8 | 431.35
-0.06 | 102.39 | 245.7 | 490.35
-0.05 | 123.64 | 287.45 | 540.55
-0.04 | 149.46 | 337.15 | 591.25
-0.03 | 181 | 387.8 | 641.9
-0.02 | 211.7 | 435.75 | 693.4
-0.01 | 246.65 | 493.2 | 752.1
0 | 282.7 | 550.9 | 799.5
0.01 | 315.8 | 592.65 | 832
0.02 | 347.8 | 645.05 | 878.5
0.03 | 382.4 | 692.7 | 918.5
0.04 | 415 | 731.4 | 953.5
0.05 | 440.2 | 782.5 | 991
0.06 | 466.1 | 825 | 1026.5
0.07 | 485.35 | 861 | 1048.5
0.08 | 496.85 | 891 | 1070
0.09 | 503.1 | 916 | 1103.5
0.1 | 510.15 | 952 | 1125.5
0.11 | 517 | 989.5 | 1151.5
0.12 | 512 | 1008 | 1156.5
0.13 | 508.5 | 1032.5 | 1166.5
0.14 | 502 | 1050 | 1187
0.15 | 486.5 | 1068.5 | 1200
0.16 | 470 | 1088.5 | 1212
0.17 | 450 | 1098 | 1206
0.18 | 432.5 | 1113 | 1216
0.19 | 419 | 1120 | 1228.5
0.2 | 403.5 | 1140 | 1228
0.21 | 382.5 | 1144 | 1226
0.22 | 363 | 1138 | 1224
0.23 | 338.5 | 1145 | 1227
0.24 | 316 | 1153 | 1230
0.25 | 302 | 1152.5 | 1227
0.26 | 286 | 1146 | 1197
0.27 | 277.5 | 1147 | 1198.5
0.28 | 255.5 | 1134.5 | 1210.5
0.29 | 226.5 | 1134.5 | 1195
0.3 | 217 | 1133 | 1191.5
0.31 | 208 | 1114 | 1174
0.32 | 205 | 1110.5 | 1162
0.33 | 188.5 | 1096 | 1152.5
0.34 | 159 | 1075.5 | 1131.5
0.35 | 155.5 | 1068 | 1116.5
0.36 | 165.5 | 1055.5 | 1110
0.37 | 152 | 1033.5 | 1094.5
0.38 | 125.5 | 1009.5 | 1075
0.39 | 115.5 | 991.5 | 1055.5
0.4 | 116 | 973 | 1029
0.41 | 127.5 | 959 | 1017.5
0.42 | 109 | 926 | 1004.5
0.43 | 80 | 896 | 977.5
0.44 | 88.5 | 884 | 959
0.45 | 90 | 859 | 915
0.46 | 92 | 828 | 887
0.47 | 76 | 789.5 | 910
0.48 | 56.5 | 762 | 880
0.49 | 73 | 741.5 | 825
0.5 | 81 | 727 | 810