## IDS-VDS Characteristic (mA-mm)
VGS (V) | VDS = 0.100 V | VDS = 0.500 V | VDS = 0.900 V
-0.75 | 0.00031358 | 0.0012537 | 0.0041388
-0.74 | 0.00030229 | 0.0012048 | 0.0040307
-0.73 | 0.00028695 | 0.0011649 | 0.0039015
-0.72 | 0.00027579 | 0.0011289 | 0.0037754
-0.71 | 0.00026315 | 0.0010891 | 0.0036634
-0.7 | 0.00025279 | 0.0010532 | 0.0035463
-0.69 | 0.00024031 | 0.0010158 | 0.0034361
-0.68 | 0.0002319 | 0.0009761 | 0.0033272
-0.67 | 0.00022016 | 0.0009355 | 0.0032102
-0.66 | 0.00021087 | 0.0009029 | 0.0031401
-0.65 | 0.00020194 | 0.0008733 | 0.0030442
-0.64 | 0.00019235 | 0.0008403 | 0.0029316
-0.63 | 0.00018542 | 0.0008125 | 0.0028491
-0.62 | 0.00017702 | 0.0007846 | 0.002752
-0.61 | 0.00016591 | 0.000754 | 0.0026619
-0.6 | 0.00016103 | 0.000731 | 0.0025755
-0.59 | 0.00015254 | 0.0007011 | 0.0024934
-0.58 | 0.00014575 | 0.0006749 | 0.0024206
-0.57 | 0.00013972 | 0.0006461 | 0.0023483
-0.56 | 0.00013491 | 0.000623 | 0.002273
-0.55 | 0.00012752 | 0.0006037 | 0.002196
-0.54 | 0.00012284 | 0.0005807 | 0.0021313
-0.53 | 0.00011875 | 0.0005664 | 0.0020663
-0.52 | 0.000113 | 0.0005507 | 0.0020081
-0.51 | 0.00010893 | 0.0005288 | 0.001976
-0.5 | 0.00010554 | 0.0005168 | 0.0019233
-0.49 | 0.00010217 | 0.0005045 | 0.0018834
-0.48 | 0.000101 | 0.00049307 | 0.0018474
-0.47 | 0.00010132 | 0.00049308 | 0.0018397
-0.46 | 0.0001026 | 0.00049133 | 0.0018419
-0.45 | 0.00010603 | 0.000503 | 0.0018705
-0.44 | 0.00011323 | 0.00052229 | 0.0019337
-0.43 | 0.00012531 | 0.00055812 | 0.0020692
-0.42 | 0.0001424 | 0.000622 | 0.0022562
-0.41 | 0.0001677 | 0.0007033 | 0.0025294
-0.4 | 0.00020472 | 0.0008218 | 0.002936
-0.39 | 0.00025688 | 0.0009949 | 0.0035318
-0.38 | 0.00032995 | 0.0012351 | 0.0043603
-0.37 | 0.00043157 | 0.0015728 | 0.0055644
-0.36 | 0.0005805 | 0.0020537 | 0.007329
-0.35 | 0.0007776 | 0.0026981 | 0.009721
-0.34 | 0.001053 | 0.0036122 | 0.013093
-0.33 | 0.0014234 | 0.0048738 | 0.017827
-0.32 | 0.0019347 | 0.006717 | 0.024261
-0.31 | 0.0026474 | 0.009107 | 0.033343
-0.3 | 0.0036279 | 0.0124 | 0.045764
-0.29 | 0.0049774 | 0.016976 | 0.06326
-0.28 | 0.007027 | 0.023143 | 0.08703
-0.27 | 0.009586 | 0.031617 | 0.11973
-0.26 | 0.013015 | 0.043245 | 0.1641
-0.25 | 0.017742 | 0.05934 | 0.22379
-0.24 | 0.024084 | 0.08044 | 0.30367
-0.23 | 0.032799 | 0.10917 | 0.4141
-0.22 | 0.044453 | 0.14819 | 0.56145
-0.21 | 0.06116 | 0.20022 | 0.7587
-0.2 | 0.08258 | 0.26926 | 1.0178
-0.19 | 0.11138 | 0.36389 | 1.3678
-0.18 | 0.14981 | 0.48942 | 1.812
-0.17 | 0.20139 | 0.6528 | 2.3999
-0.16 | 0.27003 | 0.8691 | 3.1605
-0.15 | 0.36104 | 1.1494 | 4.1116
-0.14 | 0.48203 | 1.5234 | 5.3553
-0.13 | 0.6412 | 1.9957 | 6.85
-0.12 | 0.8497 | 2.6173 | 8.716
-0.11 | 1.1242 | 3.4005 | 10.923
-0.1 | 1.4783 | 4.3864 | 13.544
-0.09 | 1.94 | 5.637 | 16.676
-0.08 | 2.5192 | 7.127 | 20.224
-0.07 | 3.2471 | 8.985 | 24.311
-0.06 | 4.1603 | 11.221 | 28.922
-0.05 | 5.2847 | 13.905 | 33.978
-0.04 | 6.63 | 16.983 | 39.679
-0.03 | 8.27 | 20.587 | 45.829
-0.02 | 10.22 | 24.712 | 52.504
-0.01 | 12.484 | 29.331 | 59.81
0 | 15.128 | 34.552 | 67.59
0.01 | 18.091 | 40.24 | 75.52
0.02 | 21.381 | 46.381 | 84.16
0.03 | 25.096 | 53.113 | 93.28
0.04 | 29.017 | 60.22 | 102.61
0.05 | 33.306 | 67.78 | 112.35
0.06 | 37.837 | 75.8 | 122.34
0.07 | 42.582 | 84.33 | 132.88
0.08 | 47.492 | 92.92 | 143.45
0.09 | 52.489 | 102.1 | 154.33
0.1 | 57.48 | 111.46 | 165.42
0.11 | 62.69 | 121.14 | 176.73
0.12 | 67.86 | 131.08 | 188.37
0.13 | 72.93 | 141.28 | 200.04
0.14 | 78.01 | 151.7 | 211.8
0.15 | 82.89 | 162.21 | 223.56
0.16 | 87.73 | 173.24 | 235.76
0.17 | 92.36 | 183.95 | 247.85
0.18 | 96.8 | 194.99 | 260
0.19 | 101.1 | 206.29 | 272.29
0.2 | 105.16 | 217.47 | 284.37
0.21 | 109.09 | 229.05 | 296.83
0.22 | 112.78 | 240.39 | 309.12
0.23 | 116.35 | 251.92 | 321.34
0.24 | 119.79 | 263.37 | 333.53
0.25 | 122.82 | 275 | 345.87
0.26 | 125.69 | 286.33 | 358
0.27 | 128.47 | 297.87 | 370.1
0.28 | 130.96 | 309.23 | 382.21
0.29 | 133.6 | 320.56 | 393.95
0.3 | 135.89 | 332.1 | 406.07
0.31 | 137.99 | 343.11 | 417.92
0.32 | 140.07 | 354.28 | 429.54
0.33 | 141.96 | 365.39 | 441.23
0.34 | 143.75 | 376.26 | 452.48
0.35 | 145.47 | 387.03 | 463.87
0.36 | 146.95 | 397.53 | 475.05
0.37 | 148.41 | 408.11 | 486
0.38 | 149.99 | 418.39 | 496.91
0.39 | 151.22 | 428.43 | 507.49
0.4 | 152.41 | 438.13 | 517.94
0.41 | 153.52 | 447.86 | 528.2
0.42 | 154.44 | 457.37 | 538.44
0.43 | 155.76 | 466.51 | 548.18
0.44 | 156.59 | 475.45 | 557.91
0.45 | 157.39 | 484.02 | 567.35
0.46 | 158.27 | 492.52 | 576.4
0.47 | 159.02 | 500.63 | 585.4
0.48 | 159.93 | 508.46 | 594.2
0.49 | 160.67 | 515.99 | 602.7
0.5 | 161.21 | 523.19 | 610.9

## Tranconductance (mS-mm)
VGS (V) | VDS = 0.100 V | VDS = 0.500 V | VDS = 0.900 V
-0.75 | -0.001129 | -0.00489 | -0.01081
-0.74 | -0.0013315 | -0.00444 | -0.011865
-0.73 | -0.001325 | -0.003795 | -0.012765
-0.72 | -0.00119 | -0.00379 | -0.011905
-0.71 | -0.00115 | -0.003785 | -0.011455
-0.7 | -0.001142 | -0.003665 | -0.011365
-0.69 | -0.0010445 | -0.003855 | -0.010955
-0.68 | -0.0010075 | -0.004015 | -0.011295
-0.67 | -0.0010515 | -0.00366 | -0.009355
-0.66 | -0.000911 | -0.00311 | -0.0083
-0.65 | -0.000926 | -0.00313 | -0.010425
-0.64 | -0.000826 | -0.00304 | -0.009755
-0.63 | -0.0007665 | -0.002785 | -0.00898
-0.62 | -0.0009755 | -0.002925 | -0.00936
-0.61 | -0.0007995 | -0.00268 | -0.008825
-0.6 | -0.0006685 | -0.002645 | -0.008425
-0.59 | -0.000764 | -0.002805 | -0.007745
-0.58 | -0.000641 | -0.00275 | -0.007255
-0.57 | -0.000542 | -0.002595 | -0.00738
-0.56 | -0.00061 | -0.00212 | -0.007615
-0.55 | -0.0006035 | -0.002115 | -0.007085
-0.54 | -0.0004385 | -0.001865 | -0.006485
-0.53 | -0.000492 | -0.0015 | -0.00616
-0.52 | -0.000491 | -0.00188 | -0.004515
-0.51 | -0.000373 | -0.001695 | -0.00424
-0.5 | -0.000338 | -0.001215 | -0.00463
-0.49 | -0.000227 | -0.0011865 | -0.003795
-0.48 | -4.25e-05 | -0.000571 | -0.002185
-0.47 | 8e-05 | -8.7e-05 | -0.000275
-0.46 | 0.0002355 | 0.000496 | 0.00154
-0.45 | 0.0005315 | 0.001548 | 0.00459
-0.44 | 0.000964 | 0.002756 | 0.009935
-0.43 | 0.0014585 | 0.0049855 | 0.016125
-0.42 | 0.0021195 | 0.007259 | 0.02301
-0.41 | 0.003116 | 0.00999 | 0.03399
-0.4 | 0.004459 | 0.01458 | 0.05012
-0.39 | 0.0062615 | 0.020665 | 0.071215
-0.38 | 0.0087345 | 0.028895 | 0.10163
-0.37 | 0.0125275 | 0.04093 | 0.148435
-0.36 | 0.0173015 | 0.056265 | 0.20783
-0.35 | 0.023625 | 0.077925 | 0.2882
-0.34 | 0.03229 | 0.108785 | 0.4053
-0.33 | 0.044085 | 0.15524 | 0.5584
-0.32 | 0.0612 | 0.21166 | 0.7758
-0.31 | 0.08466 | 0.28415 | 1.07515
-0.3 | 0.1165 | 0.39345 | 1.49585
-0.29 | 0.169955 | 0.53715 | 2.0633
-0.28 | 0.23043 | 0.73205 | 2.8235
-0.27 | 0.2994 | 1.0051 | 3.8535
-0.26 | 0.4078 | 1.38615 | 5.203
-0.25 | 0.55345 | 1.85975 | 6.9785
-0.24 | 0.75285 | 2.4915 | 9.5155
-0.23 | 1.01845 | 3.3875 | 12.889
-0.22 | 1.41805 | 4.5525 | 17.23
-0.21 | 1.90635 | 6.0535 | 22.8175
-0.2 | 2.511 | 8.1835 | 30.455
-0.19 | 3.3615 | 11.008 | 39.71
-0.18 | 4.5005 | 14.4455 | 51.605
-0.17 | 6.011 | 18.984 | 67.425
-0.16 | 7.9825 | 24.83 | 85.585
-0.15 | 10.6 | 32.715 | 109.74
-0.14 | 14.008 | 42.315 | 136.92
-0.13 | 18.3835 | 54.695 | 168.035
-0.12 | 24.15 | 70.24 | 203.65
-0.11 | 31.43 | 88.455 | 241.4
-0.1 | 40.79 | 111.825 | 287.65
-0.09 | 52.045 | 137.03 | 334
-0.08 | 65.355 | 167.4 | 381.75
-0.07 | 82.055 | 204.7 | 434.9
-0.06 | 101.88 | 246 | 483.35
-0.05 | 123.485 | 288.1 | 537.85
-0.04 | 149.265 | 334.1 | 592.55
-0.03 | 179.5 | 386.45 | 641.25
-0.02 | 210.7 | 437.2 | 699.05
-0.01 | 245.4 | 492 | 754.3
0 | 280.35 | 545.45 | 785.5
0.01 | 312.65 | 591.45 | 828.5
0.02 | 350.25 | 643.65 | 888
0.03 | 381.8 | 691.95 | 922.5
0.04 | 410.5 | 733.35 | 953.5
0.05 | 441 | 779 | 986.5
0.06 | 463.8 | 827.5 | 1026.5
0.07 | 482.75 | 856 | 1055.5
0.08 | 495.35 | 888.5 | 1072.5
0.09 | 499.4 | 927 | 1098.5
0.1 | 510.05 | 952 | 1120
0.11 | 519 | 981 | 1147.5
0.12 | 512 | 1007 | 1165.5
0.13 | 507.5 | 1031 | 1171.5
0.14 | 498 | 1046.5 | 1176
0.15 | 486 | 1077 | 1198
0.16 | 473.5 | 1087 | 1214.5
0.17 | 453.5 | 1087.5 | 1212
0.18 | 437 | 1117 | 1222
0.19 | 418 | 1124 | 1218.5
0.2 | 399.5 | 1138 | 1227
0.21 | 381 | 1146 | 1237.5
0.22 | 363 | 1143.5 | 1225.5
0.23 | 350.5 | 1149 | 1220.5
0.24 | 323.5 | 1154 | 1226.5
0.25 | 295 | 1148 | 1223.5
0.26 | 282.5 | 1143.5 | 1211.5
0.27 | 263.5 | 1145 | 1210.5
0.28 | 256.5 | 1134.5 | 1192.5
0.29 | 246.5 | 1143.5 | 1193
0.3 | 219.5 | 1127.5 | 1198.5
0.31 | 209 | 1109 | 1173.5
0.32 | 198.5 | 1114 | 1165.5
0.33 | 184 | 1099 | 1147
0.34 | 175.5 | 1082 | 1132
0.35 | 160 | 1063.5 | 1128.5
0.36 | 147 | 1054 | 1106.5
0.37 | 152 | 1043 | 1093
0.38 | 140.5 | 1016 | 1074.5
0.39 | 121 | 987 | 1051.5
0.4 | 115 | 971.5 | 1035.5
0.41 | 101.5 | 962 | 1025
0.42 | 112 | 932.5 | 999
0.43 | 107.5 | 904 | 973.5
0.44 | 81.5 | 875.5 | 958.5
0.45 | 84 | 853.5 | 924.5
0.46 | 81.5 | 830.5 | 902.5
0.47 | 83 | 797 | 890
0.48 | 82.5 | 768 | 865
0.49 | 64 | 736.5 | 835
0.5 | 54 | 720 | 820