## IDS-VDS Characteristic (mA-mm)
VGS (V) | VDS = 0.100 V | VDS = 0.500 V | VDS = 0.900 V
-0.75 | 0.00032997 | 0.001321 | 0.0043789
-0.74 | 0.00031521 | 0.0012725 | 0.0042284
-0.73 | 0.00030228 | 0.0012263 | 0.0040836
-0.72 | 0.0002858 | 0.0011799 | 0.003968
-0.71 | 0.0002742 | 0.0011358 | 0.0038298
-0.7 | 0.0002613 | 0.0010882 | 0.0037304
-0.69 | 0.00024888 | 0.0010525 | 0.0036096
-0.68 | 0.00023924 | 0.0010124 | 0.0034963
-0.67 | 0.00022682 | 0.0009805 | 0.003377
-0.66 | 0.00021755 | 0.0009413 | 0.0032786
-0.65 | 0.00020669 | 0.0009052 | 0.0031827
-0.64 | 0.00019949 | 0.0008742 | 0.0030715
-0.63 | 0.00019083 | 0.0008423 | 0.0029792
-0.62 | 0.00017987 | 0.000809 | 0.002886
-0.61 | 0.00017212 | 0.0007795 | 0.0027767
-0.6 | 0.00016167 | 0.0007525 | 0.0027111
-0.59 | 0.00015589 | 0.0007232 | 0.0026116
-0.58 | 0.00014844 | 0.000694 | 0.0025236
-0.57 | 0.00014374 | 0.0006689 | 0.0024476
-0.56 | 0.0001361 | 0.0006499 | 0.0023825
-0.55 | 0.00013008 | 0.0006271 | 0.0023091
-0.54 | 0.00012303 | 0.0006003 | 0.0022251
-0.53 | 0.00011821 | 0.0005823 | 0.0021674
-0.52 | 0.00011423 | 0.0005622 | 0.0020988
-0.51 | 0.00010997 | 0.0005452 | 0.0020433
-0.5 | 0.00010609 | 0.0005304 | 0.0019886
-0.49 | 0.00010357 | 0.0005168 | 0.0019457
-0.48 | 0.00010166 | 0.0005072 | 0.0019186
-0.47 | 0.00010041 | 0.000505 | 0.0018972
-0.46 | 0.00010225 | 0.0005062 | 0.0019013
-0.45 | 0.00010568 | 0.0005126 | 0.0019297
-0.44 | 0.00011229 | 0.000532 | 0.0019926
-0.43 | 0.00012348 | 0.0005641 | 0.0020869
-0.42 | 0.00013902 | 0.0006125 | 0.0022508
-0.41 | 0.00016334 | 0.0006891 | 0.0025078
-0.4 | 0.00019834 | 0.0007992 | 0.0028964
-0.39 | 0.00024742 | 0.0009577 | 0.0034424
-0.38 | 0.00031741 | 0.0011836 | 0.0042146
-0.37 | 0.00041287 | 0.0015004 | 0.0053454
-0.36 | 0.00054785 | 0.0019467 | 0.007013
-0.35 | 0.0007701 | 0.0025605 | 0.009231
-0.34 | 0.0010373 | 0.0034082 | 0.012407
-0.33 | 0.0013973 | 0.0046034 | 0.016806
-0.32 | 0.0019068 | 0.006357 | 0.022972
-0.31 | 0.0025992 | 0.00863 | 0.031447
-0.3 | 0.0035535 | 0.011743 | 0.043369
-0.29 | 0.004855 | 0.01609 | 0.05986
-0.28 | 0.00683 | 0.021972 | 0.08181
-0.27 | 0.009314 | 0.030137 | 0.11315
-0.26 | 0.012671 | 0.041091 | 0.15516
-0.25 | 0.017193 | 0.05628 | 0.21141
-0.24 | 0.023431 | 0.07748 | 0.2886
-0.23 | 0.031911 | 0.10481 | 0.39263
-0.22 | 0.043339 | 0.1424 | 0.53382
-0.21 | 0.05974 | 0.19296 | 0.7197
-0.2 | 0.08076 | 0.26042 | 0.9699
-0.19 | 0.10903 | 0.35069 | 1.3068
-0.18 | 0.14746 | 0.47218 | 1.7443
-0.17 | 0.19841 | 0.6323 | 2.3166
-0.16 | 0.26703 | 0.8424 | 3.0513
-0.15 | 0.35665 | 1.118 | 3.9831
-0.14 | 0.47761 | 1.4823 | 5.1792
-0.13 | 0.6344 | 1.9499 | 6.684
-0.12 | 0.8438 | 2.5512 | 8.454
-0.11 | 1.1104 | 3.3206 | 10.654
-0.1 | 1.4653 | 4.2929 | 13.288
-0.09 | 1.9244 | 5.5309 | 16.363
-0.08 | 2.5025 | 7.01 | 19.911
-0.07 | 3.2351 | 8.833 | 23.943
-0.06 | 4.1301 | 11.071 | 28.46
-0.05 | 5.2788 | 13.742 | 33.65
-0.04 | 6.604 | 16.835 | 39.217
-0.03 | 8.25 | 20.428 | 45.329
-0.02 | 10.196 | 24.481 | 52.062
-0.01 | 12.496 | 29.164 | 59.33
0 | 15.14 | 34.375 | 67.04
0.01 | 18.115 | 40.089 | 75.2
0.02 | 21.42 | 46.184 | 83.74
0.03 | 25.084 | 53.005 | 92.65
0.04 | 29.091 | 60.03 | 102.13
0.05 | 33.398 | 67.7 | 111.84
0.06 | 37.909 | 75.82 | 121.86
0.07 | 42.721 | 84.23 | 132.45
0.08 | 47.627 | 93 | 142.96
0.09 | 52.665 | 101.99 | 153.89
0.1 | 57.68 | 111.48 | 165.01
0.11 | 62.89 | 121.16 | 176.41
0.12 | 68.1 | 131.26 | 187.93
0.13 | 73.18 | 141.54 | 199.63
0.14 | 78.24 | 151.76 | 211.48
0.15 | 83.2 | 162.5 | 223.34
0.16 | 88.05 | 173.4 | 235.48
0.17 | 92.68 | 184.33 | 247.46
0.18 | 97.09 | 195.45 | 259.69
0.19 | 101.34 | 206.55 | 271.93
0.2 | 105.43 | 217.93 | 284.21
0.21 | 109.41 | 229.47 | 296.72
0.22 | 113.12 | 240.86 | 308.84
0.23 | 116.73 | 252.23 | 321.26
0.24 | 119.87 | 263.83 | 333.5
0.25 | 122.96 | 275.41 | 345.85
0.26 | 125.93 | 286.94 | 358.14
0.27 | 128.73 | 298.52 | 370.17
0.28 | 131.52 | 309.82 | 382.25
0.29 | 133.88 | 321.28 | 394.34
0.3 | 136.07 | 332.74 | 406.33
0.31 | 138.2 | 343.99 | 418.02
0.32 | 140.21 | 355.06 | 429.83
0.33 | 142.38 | 366.19 | 441.52
0.34 | 144.02 | 377.09 | 453.01
0.35 | 145.59 | 387.86 | 464.43
0.36 | 147.07 | 398.53 | 475.49
0.37 | 148.84 | 408.94 | 486.69
0.38 | 150.14 | 419.3 | 497.59
0.39 | 151.44 | 429.42 | 508.26
0.4 | 152.48 | 439.28 | 518.75
0.41 | 153.64 | 448.99 | 529.08
0.42 | 155.08 | 458.45 | 539.28
0.43 | 155.95 | 467.75 | 549.26
0.44 | 156.77 | 476.65 | 558.96
0.45 | 157.63 | 485.35 | 568.39
0.46 | 158.39 | 493.82 | 577.6
0.47 | 159.53 | 501.99 | 586.6
0.48 | 160.12 | 509.85 | 595.6
0.49 | 160.79 | 517.43 | 604.2
0.5 | 161.46 | 524.71 | 612.2

## Tranconductance (mS-mm)
VGS (V) | VDS = 0.100 V | VDS = 0.500 V | VDS = 0.900 V
-0.75 | -0.001476 | -0.00485 | -0.01505
-0.74 | -0.0013845 | -0.004735 | -0.014765
-0.73 | -0.0014705 | -0.00463 | -0.01302
-0.72 | -0.001404 | -0.004525 | -0.01269
-0.71 | -0.001225 | -0.004585 | -0.01188
-0.7 | -0.001266 | -0.004165 | -0.01101
-0.69 | -0.001103 | -0.00379 | -0.011705
-0.68 | -0.001103 | -0.0036 | -0.01163
-0.67 | -0.0010845 | -0.003555 | -0.010885
-0.66 | -0.0010065 | -0.003765 | -0.009715
-0.65 | -0.000903 | -0.003355 | -0.010355
-0.64 | -0.000793 | -0.003145 | -0.010175
-0.63 | -0.000981 | -0.00326 | -0.009275
-0.62 | -0.0009355 | -0.00314 | -0.010125
-0.61 | -0.00091 | -0.002825 | -0.008745
-0.6 | -0.0008115 | -0.002815 | -0.008255
-0.59 | -0.0006615 | -0.002925 | -0.009375
-0.58 | -0.0006075 | -0.002715 | -0.0082
-0.57 | -0.000617 | -0.002205 | -0.007055
-0.56 | -0.000683 | -0.00209 | -0.006925
-0.55 | -0.0006535 | -0.00248 | -0.00787
-0.54 | -0.0005935 | -0.00224 | -0.007085
-0.53 | -0.00044 | -0.001905 | -0.006315
-0.52 | -0.000412 | -0.001855 | -0.006205
-0.51 | -0.000407 | -0.00159 | -0.00551
-0.5 | -0.00032 | -0.00142 | -0.00488
-0.49 | -0.0002215 | -0.00116 | -0.0035
-0.48 | -0.000158 | -0.00059 | -0.002425
-0.47 | 2.95e-05 | -5e-05 | -0.000865
-0.46 | 0.0002635 | 0.00038 | 0.001625
-0.45 | 0.000502 | 0.00129 | 0.004565
-0.44 | 0.00089 | 0.002575 | 0.00786
-0.43 | 0.0013365 | 0.004025 | 0.01291
-0.42 | 0.001993 | 0.00625 | 0.021045
-0.41 | 0.002966 | 0.009335 | 0.03228
-0.4 | 0.004204 | 0.01343 | 0.04673
-0.39 | 0.0059535 | 0.01922 | 0.06591
-0.38 | 0.0082725 | 0.027135 | 0.09515
-0.37 | 0.011522 | 0.038155 | 0.13992
-0.36 | 0.0178615 | 0.053005 | 0.19428
-0.35 | 0.0244725 | 0.073075 | 0.2697
-0.34 | 0.03136 | 0.102145 | 0.37875
-0.33 | 0.043475 | 0.14744 | 0.52825
-0.32 | 0.060095 | 0.20133 | 0.73205
-0.31 | 0.082335 | 0.2693 | 1.01985
-0.3 | 0.11279 | 0.373 | 1.42065
-0.29 | 0.163825 | 0.51145 | 1.92205
-0.28 | 0.22295 | 0.70235 | 2.6645
-0.27 | 0.29205 | 0.95595 | 3.6675
-0.26 | 0.39395 | 1.30715 | 4.913
-0.25 | 0.538 | 1.81945 | 6.672
-0.24 | 0.7359 | 2.4265 | 9.061
-0.23 | 0.9954 | 3.246 | 12.261
-0.22 | 1.39145 | 4.4075 | 16.3535
-0.21 | 1.87105 | 5.901 | 21.804
-0.2 | 2.4645 | 7.8865 | 29.355
-0.19 | 3.335 | 10.588 | 38.72
-0.18 | 4.469 | 14.0805 | 50.49
-0.17 | 5.9785 | 18.511 | 65.35
-0.16 | 7.912 | 24.285 | 83.325
-0.15 | 10.529 | 31.995 | 106.395
-0.14 | 13.8875 | 41.595 | 135.045
-0.13 | 18.3095 | 53.445 | 163.74
-0.12 | 23.8 | 68.535 | 198.5
-0.11 | 31.075 | 87.085 | 241.7
-0.1 | 40.7 | 110.515 | 285.45
-0.09 | 51.86 | 135.855 | 331.15
-0.08 | 65.535 | 165.105 | 379
-0.07 | 81.38 | 203.05 | 427.45
-0.06 | 102.185 | 245.45 | 485.35
-0.05 | 123.695 | 288.2 | 537.85
-0.04 | 148.56 | 334.3 | 583.95
-0.03 | 179.6 | 382.3 | 642.25
-0.02 | 212.3 | 436.8 | 700.05
-0.01 | 247.2 | 494.7 | 748.9
0 | 280.95 | 546.25 | 793.5
0.01 | 314 | 590.45 | 835
0.02 | 348.45 | 645.8 | 872.5
0.03 | 383.55 | 692.3 | 919.5
0.04 | 415.7 | 734.75 | 959.5
0.05 | 440.9 | 789.5 | 986.5
0.06 | 466.15 | 826.5 | 1030.5
0.07 | 485.9 | 859 | 1055
0.08 | 497.2 | 888 | 1072
0.09 | 502.65 | 924 | 1102.5
0.1 | 511.25 | 958.5 | 1126
0.11 | 521 | 989 | 1146
0.12 | 514.5 | 1019 | 1161
0.13 | 507 | 1025 | 1177.5
0.14 | 501 | 1048 | 1185.5
0.15 | 490.5 | 1082 | 1200
0.16 | 474 | 1091.5 | 1206
0.17 | 452 | 1102.5 | 1210.5
0.18 | 433 | 1111 | 1223.5
0.19 | 417 | 1124 | 1226
0.2 | 403.5 | 1146 | 1239.5
0.21 | 384.5 | 1146.5 | 1231.5
0.22 | 366 | 1138 | 1227
0.23 | 337.5 | 1148.5 | 1233
0.24 | 311.5 | 1159 | 1229.5
0.25 | 303 | 1155.5 | 1232
0.26 | 288.5 | 1155.5 | 1216
0.27 | 279.5 | 1144 | 1205.5
0.28 | 257.5 | 1138 | 1208.5
0.29 | 227.5 | 1146 | 1204
0.3 | 216 | 1135.5 | 1184
0.31 | 207 | 1116 | 1175
0.32 | 209 | 1110 | 1175
0.33 | 190.5 | 1101.5 | 1159
0.34 | 160.5 | 1083.5 | 1145.5
0.35 | 152.5 | 1072 | 1124
0.36 | 162.5 | 1054 | 1113
0.37 | 153.5 | 1038.5 | 1105
0.38 | 130 | 1024 | 1078.5
0.39 | 117 | 999 | 1058
0.4 | 110 | 978.5 | 1041
0.41 | 130 | 958.5 | 1026.5
0.42 | 115.5 | 938 | 1009
0.43 | 84.5 | 910 | 984
0.44 | 84 | 880 | 956.5
0.45 | 81 | 858.5 | 932
0.46 | 95 | 832 | 910.5
0.47 | 86.5 | 801.5 | 900
0.48 | 63 | 772 | 880
0.49 | 67 | 743 | 830
0.5 | 67 | 728 | 800