## IDS-VDS Characteristic (mA-mm)
VGS (V) | VDS = 0.100 V | VDS = 0.500 V | VDS = 0.900 V
-0.75 | 0.00034223 | 0.0014055 | 0.0047408
-0.74 | 0.00032553 | 0.0013601 | 0.0046
-0.73 | 0.000312 | 0.0013006 | 0.0044676
-0.72 | 0.00029591 | 0.0012579 | 0.0043189
-0.71 | 0.00028585 | 0.0012131 | 0.0041759
-0.7 | 0.00027469 | 0.0011743 | 0.0040543
-0.69 | 0.00026075 | 0.0011253 | 0.0039388
-0.68 | 0.00024826 | 0.001079 | 0.0038102
-0.67 | 0.00023781 | 0.0010407 | 0.0036737
-0.66 | 0.00022542 | 0.0010005 | 0.0035856
-0.65 | 0.00021382 | 0.0009652 | 0.0034535
-0.64 | 0.0002048 | 0.0009302 | 0.0033506
-0.63 | 0.0001969 | 0.0008984 | 0.0032397
-0.62 | 0.00018817 | 0.0008603 | 0.0031219
-0.61 | 0.00018023 | 0.0008317 | 0.0030164
-0.6 | 0.00017031 | 0.0007954 | 0.0029174
-0.59 | 0.0001612 | 0.0007708 | 0.0028426
-0.58 | 0.00015475 | 0.0007377 | 0.0027297
-0.57 | 0.0001477 | 0.0007108 | 0.002642
-0.56 | 0.0001412 | 0.0006793 | 0.0025562
-0.55 | 0.00013419 | 0.0006577 | 0.0024586
-0.54 | 0.00012837 | 0.0006342 | 0.0023894
-0.53 | 0.0001232 | 0.0006154 | 0.0023295
-0.52 | 0.00011849 | 0.0005932 | 0.0022566
-0.51 | 0.00011463 | 0.0005749 | 0.002202
-0.5 | 0.00011116 | 0.0005557 | 0.0021387
-0.49 | 0.00010725 | 0.0005431 | 0.0020917
-0.48 | 0.00010492 | 0.0005275 | 0.0020579
-0.47 | 0.00010364 | 0.0005245 | 0.0020228
-0.46 | 0.00010508 | 0.0005248 | 0.0020189
-0.45 | 0.00010801 | 0.0005313 | 0.0020393
-0.44 | 0.00011447 | 0.000549 | 0.0020857
-0.43 | 0.00012397 | 0.0005755 | 0.0021758
-0.42 | 0.00013977 | 0.000623 | 0.0023296
-0.41 | 0.00016271 | 0.0006966 | 0.0025657
-0.4 | 0.00019672 | 0.0008034 | 0.0029317
-0.39 | 0.00024365 | 0.0009541 | 0.0034498
-0.38 | 0.0003111 | 0.0011739 | 0.0042204
-0.37 | 0.00040424 | 0.0014758 | 0.0052877
-0.36 | 0.00053539 | 0.0018974 | 0.006937
-0.35 | 0.0007526 | 0.0024877 | 0.00907
-0.34 | 0.0010116 | 0.0033205 | 0.012112
-0.33 | 0.0013623 | 0.004473 | 0.016416
-0.32 | 0.0018557 | 0.006194 | 0.0224
-0.31 | 0.0025303 | 0.008377 | 0.030732
-0.3 | 0.0034654 | 0.011419 | 0.042139
-0.29 | 0.004726 | 0.01556 | 0.05806
-0.28 | 0.006664 | 0.021339 | 0.07975
-0.27 | 0.009094 | 0.029229 | 0.11017
-0.26 | 0.012399 | 0.040029 | 0.15101
-0.25 | 0.01684 | 0.054657 | 0.20847
-0.24 | 0.02298 | 0.07519 | 0.28275
-0.23 | 0.031346 | 0.10227 | 0.38716
-0.22 | 0.042635 | 0.13879 | 0.52395
-0.21 | 0.05808 | 0.18766 | 0.7095
-0.2 | 0.07872 | 0.25313 | 0.9569
-0.19 | 0.10624 | 0.34271 | 1.2826
-0.18 | 0.14398 | 0.46127 | 1.7052
-0.17 | 0.19383 | 0.6175 | 2.2703
-0.16 | 0.25946 | 0.8218 | 2.9955
-0.15 | 0.34883 | 1.0908 | 3.9073
-0.14 | 0.46647 | 1.4494 | 5.0989
-0.13 | 0.6227 | 1.905 | 6.56
-0.12 | 0.827 | 2.4969 | 8.344
-0.11 | 1.0945 | 3.2604 | 10.482
-0.1 | 1.443 | 4.1898 | 13.125
-0.09 | 1.8913 | 5.4105 | 16.121
-0.08 | 2.4656 | 6.894 | 19.616
-0.07 | 3.186 | 8.706 | 23.618
-0.06 | 4.0882 | 10.917 | 28.138
-0.05 | 5.2233 | 13.49 | 33.17
-0.04 | 6.523 | 16.565 | 38.755
-0.03 | 8.163 | 20.121 | 44.814
-0.02 | 10.083 | 24.141 | 51.426
-0.01 | 12.358 | 28.779 | 58.6
0 | 14.962 | 33.919 | 66.3
0.01 | 17.94 | 39.567 | 74.36
0.02 | 21.237 | 45.696 | 82.7
0.03 | 24.898 | 52.435 | 91.8
0.04 | 28.869 | 59.4 | 101.04
0.05 | 33.147 | 67.06 | 110.74
0.06 | 37.658 | 74.86 | 120.62
0.07 | 42.409 | 83.34 | 131.04
0.08 | 47.318 | 92.12 | 141.73
0.09 | 52.322 | 101.14 | 152.52
0.1 | 57.36 | 110.52 | 163.67
0.11 | 62.55 | 120.13 | 174.75
0.12 | 67.78 | 130.16 | 186.41
0.13 | 72.82 | 140.36 | 198.13
0.14 | 77.87 | 150.74 | 209.85
0.15 | 82.78 | 161.08 | 221.76
0.16 | 87.57 | 172.06 | 233.7
0.17 | 92.3 | 183.02 | 245.85
0.18 | 96.69 | 194 | 258.01
0.19 | 100.94 | 205.25 | 270.15
0.2 | 105.07 | 216.33 | 282.3
0.21 | 108.98 | 227.85 | 294.79
0.22 | 112.66 | 239.35 | 306.97
0.23 | 116.21 | 250.77 | 319.26
0.24 | 119.53 | 262.25 | 331.6
0.25 | 122.66 | 273.77 | 343.69
0.26 | 125.71 | 285.35 | 355.97
0.27 | 128.38 | 296.77 | 368.11
0.28 | 130.94 | 308.17 | 380.12
0.29 | 133.48 | 319.5 | 392.22
0.3 | 135.73 | 330.94 | 404.12
0.31 | 138.06 | 342.19 | 416.01
0.32 | 140.01 | 353.28 | 427.7
0.33 | 141.85 | 364.42 | 439.36
0.34 | 143.71 | 375.25 | 450.67
0.35 | 145.42 | 386.03 | 462.12
0.36 | 146.97 | 396.71 | 473.27
0.37 | 148.42 | 407.24 | 484.38
0.38 | 149.78 | 417.55 | 495.31
0.39 | 151.12 | 427.59 | 505.79
0.4 | 152.54 | 437.52 | 516.36
0.41 | 153.52 | 447.17 | 526.74
0.42 | 154.57 | 456.7 | 537
0.43 | 155.55 | 465.91 | 547.05
0.44 | 156.47 | 474.87 | 556.52
0.45 | 157.67 | 483.6 | 566.13
0.46 | 158.32 | 492.13 | 575.1
0.47 | 159.08 | 500.31 | 584.4
0.48 | 159.92 | 508.1 | 593.3
0.49 | 160.66 | 515.77 | 601.5
0.5 | 161.42 | 523.12 | 610.2

## Tranconductance (mS-mm)
VGS (V) | VDS = 0.100 V | VDS = 0.500 V | VDS = 0.900 V
-0.75 | -0.00167 | -0.00454 | -0.01408
-0.74 | -0.0015115 | -0.005245 | -0.01366
-0.73 | -0.001481 | -0.00511 | -0.014055
-0.72 | -0.0013075 | -0.004375 | -0.014585
-0.71 | -0.001061 | -0.00418 | -0.01323
-0.7 | -0.001255 | -0.00439 | -0.011855
-0.69 | -0.0013215 | -0.004765 | -0.012205
-0.68 | -0.001147 | -0.00423 | -0.013255
-0.67 | -0.001142 | -0.003925 | -0.01123
-0.66 | -0.0011995 | -0.003775 | -0.01101
-0.65 | -0.001031 | -0.003515 | -0.01175
-0.64 | -0.000846 | -0.00334 | -0.01069
-0.63 | -0.0008315 | -0.003495 | -0.011435
-0.62 | -0.0008335 | -0.003335 | -0.011165
-0.61 | -0.000893 | -0.003245 | -0.010225
-0.6 | -0.0009515 | -0.003045 | -0.00869
-0.59 | -0.000778 | -0.002885 | -0.009385
-0.58 | -0.000675 | -0.003 | -0.01003
-0.57 | -0.0006775 | -0.00292 | -0.008675
-0.56 | -0.0006755 | -0.002655 | -0.00917
-0.55 | -0.0006415 | -0.002255 | -0.00834
-0.54 | -0.0005495 | -0.002115 | -0.006455
-0.53 | -0.000494 | -0.00205 | -0.00664
-0.52 | -0.0004285 | -0.002025 | -0.006375
-0.51 | -0.0003665 | -0.001875 | -0.005895
-0.5 | -0.000369 | -0.00159 | -0.005515
-0.49 | -0.000312 | -0.00141 | -0.00404
-0.48 | -0.0001805 | -0.00093 | -0.003445
-0.47 | 8e-06 | -0.000135 | -0.00195
-0.46 | 0.0002185 | 0.00034 | 0.000825
-0.45 | 0.0004695 | 0.00121 | 0.00334
-0.44 | 0.000798 | 0.00221 | 0.006825
-0.43 | 0.001265 | 0.0037 | 0.012195
-0.42 | 0.001937 | 0.006055 | 0.019495
-0.41 | 0.0028475 | 0.00902 | 0.030105
-0.4 | 0.004047 | 0.012875 | 0.044205
-0.39 | 0.005719 | 0.018525 | 0.064435
-0.38 | 0.0080295 | 0.026085 | 0.091895
-0.37 | 0.0112145 | 0.036175 | 0.13583
-0.36 | 0.017418 | 0.050595 | 0.189115
-0.35 | 0.0238105 | 0.071155 | 0.25875
-0.34 | 0.030485 | 0.099265 | 0.3673
-0.33 | 0.042205 | 0.143675 | 0.5144
-0.32 | 0.0584 | 0.1952 | 0.7158
-0.31 | 0.080485 | 0.26125 | 0.98695
-0.3 | 0.109785 | 0.35915 | 1.3664
-0.29 | 0.15993 | 0.496 | 1.88055
-0.28 | 0.2184 | 0.68345 | 2.6055
-0.27 | 0.28675 | 0.9345 | 3.563
-0.26 | 0.3873 | 1.2714 | 4.915
-0.25 | 0.52905 | 1.75805 | 6.587
-0.24 | 0.7253 | 2.38065 | 8.9345
-0.23 | 0.98275 | 3.18 | 12.06
-0.22 | 1.3367 | 4.2695 | 16.117
-0.21 | 1.80425 | 5.717 | 21.6475
-0.2 | 2.408 | 7.7525 | 28.655
-0.19 | 3.263 | 10.407 | 37.415
-0.18 | 4.3795 | 13.7395 | 49.385
-0.17 | 5.774 | 18.0265 | 64.515
-0.16 | 7.75 | 23.665 | 81.85
-0.15 | 10.3505 | 31.38 | 105.17
-0.14 | 13.6935 | 40.71 | 132.635
-0.13 | 18.0265 | 52.375 | 162.255
-0.12 | 23.59 | 67.77 | 196.1
-0.11 | 30.8 | 84.645 | 239.05
-0.1 | 39.84 | 107.505 | 281.95
-0.09 | 51.13 | 135.21 | 324.55
-0.08 | 64.735 | 164.775 | 374.85
-0.07 | 81.13 | 201.15 | 426.1
-0.06 | 101.865 | 239.2 | 477.6
-0.05 | 121.74 | 282.4 | 530.85
-0.04 | 146.985 | 331.55 | 582.2
-0.03 | 178 | 378.8 | 633.55
-0.02 | 209.75 | 432.9 | 689.3
-0.01 | 243.95 | 488.9 | 743.7
0 | 279.1 | 539.4 | 788
0.01 | 313.75 | 588.85 | 820
0.02 | 347.9 | 643.4 | 872
0.03 | 381.6 | 685.2 | 917
0.04 | 412.45 | 731.25 | 947
0.05 | 439.45 | 773 | 979
0.06 | 463.1 | 814 | 1015
0.07 | 483 | 863 | 1055.5
0.08 | 495.65 | 890 | 1074
0.09 | 502.1 | 920 | 1097
0.1 | 511.4 | 949.5 | 1111.5
0.11 | 521 | 982 | 1137
0.12 | 513.5 | 1011.5 | 1169
0.13 | 504.5 | 1029 | 1172
0.14 | 498 | 1036 | 1181.5
0.15 | 485 | 1066 | 1192.5
0.16 | 476 | 1097 | 1204.5
0.17 | 456 | 1097 | 1215.5
0.18 | 432 | 1111.5 | 1215
0.19 | 419 | 1116.5 | 1214.5
0.2 | 402 | 1130 | 1232
0.21 | 379.5 | 1151 | 1233.5
0.22 | 361.5 | 1146 | 1223.5
0.23 | 343.5 | 1145 | 1231.5
0.24 | 322.5 | 1150 | 1221.5
0.25 | 309 | 1155 | 1218.5
0.26 | 286 | 1150 | 1221
0.27 | 261.5 | 1141 | 1207.5
0.28 | 255 | 1136.5 | 1205.5
0.29 | 239.5 | 1138.5 | 1200
0.3 | 229 | 1134.5 | 1189.5
0.31 | 214 | 1117 | 1179
0.32 | 189.5 | 1111.5 | 1167.5
0.33 | 185 | 1098.5 | 1148.5
0.34 | 178.5 | 1080.5 | 1138
0.35 | 163 | 1073 | 1130
0.36 | 150 | 1060.5 | 1113
0.37 | 140.5 | 1042 | 1102
0.38 | 135 | 1017.5 | 1070.5
0.39 | 138 | 998.5 | 1052.5
0.4 | 120 | 979 | 1047.5
0.41 | 101.5 | 959 | 1032
0.42 | 101.5 | 937 | 1015.5
0.43 | 95 | 908.5 | 976
0.44 | 106 | 884.5 | 954
0.45 | 92.5 | 863 | 929
0.46 | 70.5 | 835.5 | 913.5
0.47 | 80 | 798.5 | 910
0.48 | 79 | 773 | 855
0.49 | 75 | 751 | 845
0.5 | 76 | 735 | 870