## IDS-VDS Characteristic (mA-mm)
VGS (V) | VDS = 0.100 V | VDS = 0.500 V | VDS = 0.900 V
-0.75 | 0.00031762 | 0.0012631 | 0.0041439
-0.74 | 0.0003013 | 0.0012199 | 0.0040214
-0.73 | 0.00028903 | 0.001174 | 0.0039116
-0.72 | 0.0002764 | 0.0011316 | 0.003774
-0.71 | 0.00026094 | 0.0010968 | 0.0036899
-0.7 | 0.00025132 | 0.0010578 | 0.0035631
-0.69 | 0.00023948 | 0.0010209 | 0.0034641
-0.68 | 0.00022856 | 0.0009792 | 0.0033513
-0.67 | 0.00021852 | 0.0009369 | 0.0032233
-0.66 | 0.00020815 | 0.0009062 | 0.0031255
-0.65 | 0.00019955 | 0.0008783 | 0.0030451
-0.64 | 0.00019084 | 0.0008488 | 0.0029321
-0.63 | 0.00018052 | 0.0008124 | 0.002839
-0.62 | 0.00017178 | 0.0007757 | 0.0027455
-0.61 | 0.00016521 | 0.000744 | 0.0026694
-0.6 | 0.00015713 | 0.0007255 | 0.0025734
-0.59 | 0.00014879 | 0.0006983 | 0.002481
-0.58 | 0.00014396 | 0.0006715 | 0.0024311
-0.57 | 0.00013691 | 0.0006479 | 0.0023602
-0.56 | 0.00013128 | 0.0006258 | 0.0022963
-0.55 | 0.00012451 | 0.0005999 | 0.0022165
-0.54 | 0.0001189 | 0.0005786 | 0.0021443
-0.53 | 0.00011421 | 0.0005627 | 0.002075
-0.52 | 0.00011018 | 0.0005376 | 0.0020067
-0.51 | 0.00010618 | 0.0005274 | 0.0019563
-0.5 | 0.0001024 | 0.0005091 | 0.0018951
-0.49 | 0.00010006 | 0.00049807 | 0.0018765
-0.48 | 9.838e-05 | 0.00048996 | 0.0018375
-0.47 | 9.765e-05 | 0.00048174 | 0.0018124
-0.46 | 9.862e-05 | 0.00048382 | 0.0018182
-0.45 | 0.00010203 | 0.00049077 | 0.0018472
-0.44 | 0.00010782 | 0.00050908 | 0.0018979
-0.43 | 0.00011822 | 0.00053953 | 0.0019894
-0.42 | 0.00013425 | 0.0005898 | 0.0021523
-0.41 | 0.00015695 | 0.0006644 | 0.0024032
-0.4 | 0.00019012 | 0.0007698 | 0.0027589
-0.39 | 0.00023796 | 0.0009237 | 0.003272
-0.38 | 0.00030376 | 0.0011391 | 0.0040244
-0.37 | 0.00039689 | 0.0014404 | 0.0050874
-0.36 | 0.00052732 | 0.0018654 | 0.006681
-0.35 | 0.0007405 | 0.0024583 | 0.008795
-0.34 | 0.0010027 | 0.0032902 | 0.011786
-0.33 | 0.0013506 | 0.0044153 | 0.016032
-0.32 | 0.0018339 | 0.006113 | 0.021911
-0.31 | 0.0024955 | 0.008266 | 0.029954
-0.3 | 0.0034151 | 0.011295 | 0.041384
-0.29 | 0.0046774 | 0.015428 | 0.05669
-0.28 | 0.00657 | 0.021157 | 0.07838
-0.27 | 0.008948 | 0.028961 | 0.10738
-0.26 | 0.012192 | 0.039701 | 0.14794
-0.25 | 0.016633 | 0.054116 | 0.20324
-0.24 | 0.022623 | 0.07452 | 0.27481
-0.23 | 0.030843 | 0.10125 | 0.37672
-0.22 | 0.041771 | 0.13681 | 0.50846
-0.21 | 0.056848 | 0.18547 | 0.6939
-0.2 | 0.0784 | 0.25004 | 0.932
-0.19 | 0.10578 | 0.33725 | 1.2523
-0.18 | 0.14245 | 0.45334 | 1.6771
-0.17 | 0.1917 | 0.607 | 2.2279
-0.16 | 0.2573 | 0.8107 | 2.9299
-0.15 | 0.34471 | 1.0727 | 3.8412
-0.14 | 0.46188 | 1.4302 | 4.9919
-0.13 | 0.6143 | 1.8777 | 6.439
-0.12 | 0.816 | 2.4632 | 8.183
-0.11 | 1.0785 | 3.2074 | 10.316
-0.1 | 1.4234 | 4.1495 | 12.871
-0.09 | 1.8701 | 5.3398 | 15.863
-0.08 | 2.433 | 6.806 | 19.365
-0.07 | 3.1376 | 8.592 | 23.321
-0.06 | 4.0338 | 10.726 | 27.808
-0.05 | 5.146 | 13.348 | 32.771
-0.04 | 6.445 | 16.394 | 38.39
-0.03 | 8.072 | 19.906 | 44.475
-0.02 | 9.976 | 23.962 | 51.05
-0.01 | 12.235 | 28.445 | 58.22
0 | 14.841 | 33.677 | 65.9
0.01 | 17.795 | 39.245 | 73.89
0.02 | 21.029 | 45.32 | 82.32
0.03 | 24.725 | 51.994 | 91.3
0.04 | 28.657 | 59.05 | 100.58
0.05 | 32.867 | 66.52 | 110.3
0.06 | 37.414 | 74.5 | 120.15
0.07 | 42.14 | 82.96 | 130.6
0.08 | 47.065 | 91.64 | 141.2
0.09 | 52.113 | 100.77 | 152.02
0.1 | 57.12 | 109.92 | 163.17
0.11 | 62.36 | 119.67 | 174.39
0.12 | 67.5 | 129.69 | 186.03
0.13 | 72.6 | 139.81 | 197.68
0.14 | 77.62 | 150.3 | 209.37
0.15 | 82.5 | 160.8 | 221.19
0.16 | 87.41 | 171.56 | 233.36
0.17 | 92.04 | 182.56 | 245.36
0.18 | 96.55 | 193.58 | 257.5
0.19 | 100.88 | 204.69 | 269.73
0.2 | 104.9 | 215.96 | 281.74
0.21 | 108.79 | 227.45 | 294.24
0.22 | 112.52 | 238.89 | 306.56
0.23 | 116.03 | 250.32 | 318.79
0.24 | 119.52 | 261.71 | 331.13
0.25 | 122.68 | 273.37 | 343.29
0.26 | 125.55 | 284.86 | 355.54
0.27 | 128.23 | 296.32 | 367.69
0.28 | 130.88 | 307.82 | 379.74
0.29 | 133.45 | 319.05 | 391.78
0.3 | 135.81 | 330.52 | 403.67
0.31 | 138.03 | 341.74 | 415.58
0.32 | 139.97 | 352.88 | 427.26
0.33 | 141.9 | 363.94 | 438.88
0.34 | 143.66 | 374.85 | 450.22
0.35 | 145.43 | 385.6 | 461.69
0.36 | 147 | 396.28 | 472.84
0.37 | 148.29 | 406.81 | 483.97
0.38 | 149.94 | 417.04 | 494.93
0.39 | 151.12 | 427.17 | 505.42
0.4 | 152.44 | 437.01 | 516.02
0.41 | 153.48 | 446.69 | 526.34
0.42 | 154.45 | 456.34 | 536.56
0.43 | 155.69 | 465.42 | 546.58
0.44 | 156.67 | 474.42 | 556.2
0.45 | 157.47 | 483.11 | 565.69
0.46 | 158.31 | 491.63 | 575
0.47 | 159.29 | 499.79 | 584
0.48 | 159.99 | 507.63 | 592.8
0.49 | 160.76 | 515.25 | 601.2
0.5 | 161.28 | 522.55 | 609.5

## Tranconductance (mS-mm)
VGS (V) | VDS = 0.100 V | VDS = 0.500 V | VDS = 0.900 V
-0.75 | -0.001632 | -0.00432 | -0.01225
-0.74 | -0.0014295 | -0.004455 | -0.011615
-0.73 | -0.001245 | -0.004415 | -0.01237
-0.72 | -0.0014045 | -0.00386 | -0.011085
-0.71 | -0.001254 | -0.00369 | -0.010545
-0.7 | -0.001073 | -0.003795 | -0.01129
-0.69 | -0.001138 | -0.00393 | -0.01059
-0.68 | -0.001048 | -0.0042 | -0.01204
-0.67 | -0.0010205 | -0.00365 | -0.01129
-0.66 | -0.0009485 | -0.00293 | -0.00891
-0.65 | -0.0008655 | -0.00287 | -0.00967
-0.64 | -0.0009515 | -0.003295 | -0.010305
-0.63 | -0.000953 | -0.003655 | -0.00933
-0.62 | -0.0007655 | -0.00342 | -0.00848
-0.61 | -0.0007325 | -0.00251 | -0.008605
-0.6 | -0.000821 | -0.002285 | -0.00942
-0.59 | -0.0006585 | -0.0027 | -0.007115
-0.58 | -0.000594 | -0.00252 | -0.00604
-0.57 | -0.000634 | -0.002285 | -0.00674
-0.56 | -0.00062 | -0.0024 | -0.007185
-0.55 | -0.000619 | -0.00236 | -0.0076
-0.54 | -0.000515 | -0.00186 | -0.007075
-0.53 | -0.000436 | -0.00205 | -0.00688
-0.52 | -0.0004015 | -0.001765 | -0.005935
-0.51 | -0.000389 | -0.001425 | -0.00558
-0.5 | -0.000306 | -0.0014665 | -0.00399
-0.49 | -0.000201 | -0.000957 | -0.00288
-0.48 | -0.0001205 | -0.0008165 | -0.003205
-0.47 | 1.2e-05 | -0.000307 | -0.000965
-0.46 | 0.000219 | 0.0004515 | 0.00174
-0.45 | 0.00046 | 0.001263 | 0.003985
-0.44 | 0.0008095 | 0.002438 | 0.00711
-0.43 | 0.0013215 | 0.004036 | 0.01272
-0.42 | 0.0019365 | 0.0062435 | 0.02069
-0.41 | 0.0027935 | 0.009 | 0.03033
-0.4 | 0.0040505 | 0.012965 | 0.04344
-0.39 | 0.005682 | 0.018465 | 0.063275
-0.38 | 0.0079465 | 0.025835 | 0.09077
-0.37 | 0.011178 | 0.036315 | 0.13283
-0.36 | 0.0171805 | 0.050895 | 0.18538
-0.35 | 0.023769 | 0.07124 | 0.25525
-0.34 | 0.030505 | 0.09785 | 0.36185
-0.33 | 0.04156 | 0.14114 | 0.50625
-0.32 | 0.057245 | 0.192535 | 0.6961
-0.31 | 0.07906 | 0.2591 | 0.97365
-0.3 | 0.109095 | 0.3581 | 1.3368
-0.29 | 0.157745 | 0.4931 | 1.8498
-0.28 | 0.21353 | 0.67665 | 2.5345
-0.27 | 0.2811 | 0.9272 | 3.478
-0.26 | 0.38425 | 1.25775 | 4.793
-0.25 | 0.52155 | 1.74095 | 6.3435
-0.24 | 0.7105 | 2.3567 | 8.674
-0.23 | 0.9574 | 3.1145 | 11.6825
-0.22 | 1.30025 | 4.211 | 15.859
-0.21 | 1.83145 | 5.6615 | 21.177
-0.2 | 2.4466 | 7.589 | 27.92
-0.19 | 3.2025 | 10.165 | 37.255
-0.18 | 4.296 | 13.4875 | 48.78
-0.17 | 5.7425 | 17.868 | 62.64
-0.16 | 7.6505 | 23.285 | 80.665
-0.15 | 10.229 | 30.975 | 103.1
-0.14 | 13.4795 | 40.25 | 129.89
-0.13 | 17.706 | 51.65 | 159.555
-0.12 | 23.21 | 66.485 | 193.85
-0.11 | 30.37 | 84.315 | 234.4
-0.1 | 39.58 | 106.62 | 277.35
-0.09 | 50.48 | 132.825 | 324.7
-0.08 | 63.375 | 162.61 | 372.9
-0.07 | 80.04 | 196 | 422.15
-0.06 | 100.42 | 237.8 | 472.5
-0.05 | 120.56 | 283.4 | 529.1
-0.04 | 146.3 | 327.9 | 585.2
-0.03 | 176.55 | 378.4 | 633
-0.02 | 208.15 | 426.95 | 687.25
-0.01 | 243.25 | 485.75 | 742.5
0 | 278 | 540 | 783.5
0.01 | 309.4 | 582.15 | 821
0.02 | 346.5 | 637.45 | 870.5
0.03 | 381.4 | 686.5 | 913
0.04 | 407.1 | 726.3 | 950
0.05 | 437.85 | 772.5 | 978.5
0.06 | 463.65 | 822 | 1015
0.07 | 482.55 | 857 | 1052.5
0.08 | 498.65 | 890.5 | 1071
0.09 | 502.75 | 914 | 1098.5
0.1 | 512.35 | 945 | 1118.5
0.11 | 519 | 988.5 | 1143
0.12 | 512 | 1007 | 1164.5
0.13 | 506 | 1030.5 | 1167
0.14 | 495 | 1049.5 | 1175.5
0.15 | 489.5 | 1063 | 1199.5
0.16 | 477 | 1088 | 1208.5
0.17 | 457 | 1101 | 1207
0.18 | 442 | 1106.5 | 1218.5
0.19 | 417.5 | 1119 | 1212
0.2 | 395.5 | 1138 | 1225.5
0.21 | 381 | 1146.5 | 1241
0.22 | 362 | 1143.5 | 1227.5
0.23 | 350 | 1141 | 1228.5
0.24 | 332.5 | 1152.5 | 1225
0.25 | 301.5 | 1157.5 | 1220.5
0.26 | 277.5 | 1147.5 | 1220
0.27 | 266.5 | 1148 | 1210
0.28 | 261 | 1136.5 | 1204.5
0.29 | 246.5 | 1135 | 1196.5
0.3 | 229 | 1134.5 | 1190
0.31 | 208 | 1118 | 1179.5
0.32 | 193.5 | 1110 | 1165
0.33 | 184.5 | 1098.5 | 1148
0.34 | 176.5 | 1083 | 1140.5
0.35 | 167 | 1071.5 | 1131
0.36 | 143 | 1060.5 | 1114
0.37 | 147 | 1038 | 1104.5
0.38 | 141.5 | 1018 | 1072.5
0.39 | 125 | 998.5 | 1054.5
0.4 | 118 | 976 | 1046
0.41 | 100.5 | 966.5 | 1027
0.42 | 110.5 | 936.5 | 1012
0.43 | 111 | 904 | 982
0.44 | 89 | 884.5 | 955.5
0.45 | 82 | 860.5 | 940
0.46 | 91 | 834 | 915.5
0.47 | 84 | 800 | 890
0.48 | 73.5 | 773 | 860
0.49 | 64.5 | 746 | 835
0.5 | 52 | 730 | 830