## IDS-VDS Characteristic (mA-mm)
VGS (V) | VDS = 0.100 V | VDS = 0.500 V | VDS = 0.900 V
-0.75 | 0.0002902 | 0.0011229 | 0.0036548
-0.74 | 0.00027759 | 0.0010839 | 0.00353
-0.73 | 0.00026657 | 0.0010447 | 0.0034259
-0.72 | 0.0002531 | 0.0010102 | 0.0033179
-0.71 | 0.00024344 | 0.0009737 | 0.0032183
-0.7 | 0.00023168 | 0.000942 | 0.0031261
-0.69 | 0.00022091 | 0.0009089 | 0.0030313
-0.68 | 0.00021058 | 0.0008726 | 0.0029499
-0.67 | 0.00020103 | 0.0008433 | 0.0028437
-0.66 | 0.00019195 | 0.000813 | 0.0027596
-0.65 | 0.00018613 | 0.0007813 | 0.0026841
-0.64 | 0.00017787 | 0.0007531 | 0.002602
-0.63 | 0.00016865 | 0.0007345 | 0.0025049
-0.62 | 0.00016112 | 0.0007021 | 0.0024266
-0.61 | 0.00015409 | 0.0006749 | 0.0023606
-0.6 | 0.00014658 | 0.0006566 | 0.0022789
-0.59 | 0.0001398 | 0.0006308 | 0.0022034
-0.58 | 0.00013413 | 0.0006082 | 0.002141
-0.57 | 0.00012897 | 0.0005881 | 0.0020827
-0.56 | 0.00012269 | 0.0005643 | 0.0020053
-0.55 | 0.00011761 | 0.0005433 | 0.0019393
-0.54 | 0.00011268 | 0.0005261 | 0.0018997
-0.53 | 0.00010852 | 0.0005089 | 0.0018512
-0.52 | 0.00010357 | 0.00049741 | 0.0017891
-0.51 | 9.977e-05 | 0.0004793 | 0.0017364
-0.5 | 9.707e-05 | 0.00046798 | 0.0017074
-0.49 | 9.439e-05 | 0.00046166 | 0.0016773
-0.48 | 9.341e-05 | 0.00045596 | 0.0016622
-0.47 | 9.453e-05 | 0.00045437 | 0.0016602
-0.46 | 9.636e-05 | 0.00046006 | 0.0016739
-0.45 | 0.00010081 | 0.0004719 | 0.0017162
-0.44 | 0.00010878 | 0.00049761 | 0.001799
-0.43 | 0.00012198 | 0.00053694 | 0.0019386
-0.42 | 0.00014138 | 0.000603 | 0.0021357
-0.41 | 0.00016807 | 0.0006888 | 0.0024328
-0.4 | 0.0002067 | 0.0008142 | 0.0028694
-0.39 | 0.00026303 | 0.0009975 | 0.003492
-0.38 | 0.00033967 | 0.001252 | 0.0043994
-0.37 | 0.00044759 | 0.001604 | 0.0056674
-0.36 | 0.0006063 | 0.0020935 | 0.007552
-0.35 | 0.0008126 | 0.002785 | 0.010037
-0.34 | 0.0011001 | 0.0037439 | 0.013534
-0.33 | 0.0014943 | 0.0050629 | 0.01849
-0.32 | 0.0020291 | 0.006976 | 0.025179
-0.31 | 0.0027664 | 0.009465 | 0.034683
-0.3 | 0.0037883 | 0.012926 | 0.047799
-0.29 | 0.0051713 | 0.017671 | 0.06604
-0.28 | 0.007348 | 0.024066 | 0.09046
-0.27 | 0.010027 | 0.03297 | 0.12436
-0.26 | 0.013633 | 0.044984 | 0.16958
-0.25 | 0.018483 | 0.06196 | 0.23269
-0.24 | 0.025181 | 0.08406 | 0.31593
-0.23 | 0.034204 | 0.11406 | 0.4314
-0.22 | 0.046339 | 0.15416 | 0.5806
-0.21 | 0.06366 | 0.2071 | 0.785
-0.2 | 0.08597 | 0.28042 | 1.0503
-0.19 | 0.11579 | 0.37614 | 1.4062
-0.18 | 0.15626 | 0.50559 | 1.8725
-0.17 | 0.20917 | 0.6738 | 2.4732
-0.16 | 0.28131 | 0.8961 | 3.249
-0.15 | 0.3754 | 1.1851 | 4.2319
-0.14 | 0.50044 | 1.5627 | 5.466
-0.13 | 0.6648 | 2.055 | 7.037
-0.12 | 0.8814 | 2.6896 | 8.911
-0.11 | 1.1628 | 3.4857 | 11.185
-0.1 | 1.5238 | 4.5032 | 13.818
-0.09 | 2.0009 | 5.767 | 17.008
-0.08 | 2.598 | 7.302 | 20.603
-0.07 | 3.3457 | 9.187 | 24.761
-0.06 | 4.287 | 11.462 | 29.417
-0.05 | 5.4365 | 14.192 | 34.61
-0.04 | 6.812 | 17.373 | 40.307
-0.03 | 8.478 | 20.969 | 46.528
-0.02 | 10.464 | 25.149 | 53.23
-0.01 | 12.753 | 29.808 | 60.51
0 | 15.468 | 35.125 | 68.3
0.01 | 18.458 | 40.779 | 76.48
0.02 | 21.768 | 46.984 | 85.02
0.03 | 25.495 | 53.851 | 94.16
0.04 | 29.479 | 60.87 | 103.57
0.05 | 33.786 | 68.53 | 113.24
0.06 | 38.327 | 76.62 | 123.4
0.07 | 43.134 | 85.21 | 133.92
0.08 | 48.021 | 93.76 | 144.57
0.09 | 53.096 | 103.02 | 155.59
0.1 | 58 | 112.42 | 166.49
0.11 | 63.23 | 122.08 | 178.03
0.12 | 68.42 | 132.24 | 189.62
0.13 | 73.53 | 142.3 | 201.3
0.14 | 78.58 | 152.72 | 213.16
0.15 | 83.54 | 163.47 | 224.98
0.16 | 88.41 | 174.33 | 237.15
0.17 | 92.93 | 185.15 | 249.28
0.18 | 97.34 | 196.31 | 261.45
0.19 | 101.58 | 207.43 | 273.5
0.2 | 105.8 | 218.75 | 285.86
0.21 | 109.72 | 230.33 | 298.28
0.22 | 113.4 | 241.56 | 310.53
0.23 | 116.89 | 253.19 | 322.92
0.24 | 120.11 | 264.72 | 334.96
0.25 | 123.24 | 276.24 | 347.3
0.26 | 126.25 | 287.74 | 359.56
0.27 | 129.01 | 299.15 | 371.69
0.28 | 131.61 | 310.64 | 383.67
0.29 | 134.17 | 322 | 395.64
0.3 | 136.33 | 333.4 | 407.76
0.31 | 138.4 | 344.55 | 419.39
0.32 | 140.56 | 355.72 | 431.12
0.33 | 142.4 | 366.87 | 442.65
0.34 | 144.39 | 377.75 | 454.17
0.35 | 145.83 | 388.55 | 465.51
0.36 | 147.29 | 398.93 | 476.6
0.37 | 148.93 | 409.53 | 487.78
0.38 | 150.26 | 419.85 | 498.36
0.39 | 151.61 | 429.86 | 509.16
0.4 | 152.68 | 439.79 | 519.63
0.41 | 153.8 | 449.3 | 529.9
0.42 | 155.01 | 458.86 | 540.15
0.43 | 156.21 | 468.03 | 549.9
0.44 | 156.91 | 476.94 | 559.69
0.45 | 157.71 | 485.54 | 569.08
0.46 | 158.67 | 493.96 | 578.2
0.47 | 159.41 | 502.06 | 587.2
0.48 | 160.51 | 509.9 | 595.8
0.49 | 160.95 | 517.48 | 604.4
0.5 | 161.6 | 524.56 | 612.8

## Tranconductance (mS-mm)
VGS (V) | VDS = 0.100 V | VDS = 0.500 V | VDS = 0.900 V
-0.75 | -0.001261 | -0.0039 | -0.01248
-0.74 | -0.0011815 | -0.00391 | -0.011445
-0.73 | -0.0012245 | -0.003685 | -0.010605
-0.72 | -0.0011565 | -0.00355 | -0.01038
-0.71 | -0.001071 | -0.00341 | -0.00959
-0.7 | -0.0011265 | -0.00324 | -0.00935
-0.69 | -0.001055 | -0.00347 | -0.00881
-0.68 | -0.000994 | -0.00328 | -0.00938
-0.67 | -0.0009315 | -0.00298 | -0.009515
-0.66 | -0.000745 | -0.0031 | -0.00798
-0.65 | -0.000704 | -0.002995 | -0.00788
-0.64 | -0.000874 | -0.00234 | -0.00896
-0.63 | -0.0008375 | -0.00255 | -0.00877
-0.62 | -0.000728 | -0.00298 | -0.007215
-0.61 | -0.000727 | -0.002275 | -0.007385
-0.6 | -0.0007145 | -0.002205 | -0.00786
-0.59 | -0.0006225 | -0.00242 | -0.006895
-0.58 | -0.0005415 | -0.002135 | -0.006035
-0.57 | -0.000572 | -0.002195 | -0.006785
-0.56 | -0.000568 | -0.00224 | -0.00717
-0.55 | -0.0005005 | -0.00191 | -0.00528
-0.54 | -0.0004545 | -0.00172 | -0.004405
-0.53 | -0.0004555 | -0.0014345 | -0.00553
-0.52 | -0.0004375 | -0.00148 | -0.00574
-0.51 | -0.000325 | -0.0014715 | -0.004085
-0.5 | -0.000269 | -0.000882 | -0.002955
-0.49 | -0.000183 | -0.000601 | -0.00226
-0.48 | 7e-06 | -0.0003645 | -0.000855
-0.47 | 0.0001475 | 0.000205 | 0.000585
-0.46 | 0.000314 | 0.0008765 | 0.0028
-0.45 | 0.000621 | 0.0018775 | 0.006255
-0.44 | 0.0010585 | 0.003252 | 0.01112
-0.43 | 0.00163 | 0.0052695 | 0.016835
-0.42 | 0.0023045 | 0.007593 | 0.02471
-0.41 | 0.003266 | 0.01056 | 0.036685
-0.4 | 0.004748 | 0.015435 | 0.05296
-0.39 | 0.0066485 | 0.02189 | 0.0765
-0.38 | 0.009228 | 0.030325 | 0.10877
-0.37 | 0.0133315 | 0.042075 | 0.15763
-0.36 | 0.0182505 | 0.05905 | 0.21848
-0.35 | 0.02469 | 0.08252 | 0.2991
-0.34 | 0.034085 | 0.113895 | 0.42265
-0.33 | 0.04645 | 0.161605 | 0.58225
-0.32 | 0.063605 | 0.220105 | 0.80965
-0.31 | 0.08796 | 0.2975 | 1.131
-0.3 | 0.120245 | 0.4103 | 1.56785
-0.29 | 0.177985 | 0.557 | 2.13305
-0.28 | 0.242785 | 0.76495 | 2.916
-0.27 | 0.31425 | 1.0459 | 3.956
-0.26 | 0.4228 | 1.4495 | 5.4165
-0.25 | 0.5774 | 1.9538 | 7.3175
-0.24 | 0.78605 | 2.605 | 9.9355
-0.23 | 1.0579 | 3.505 | 13.2335
-0.22 | 1.4728 | 4.652 | 17.68
-0.21 | 1.98155 | 6.313 | 23.485
-0.2 | 2.6065 | 8.452 | 31.06
-0.19 | 3.5145 | 11.2585 | 41.11
-0.18 | 4.669 | 14.883 | 53.35
-0.17 | 6.2525 | 19.5255 | 68.825
-0.16 | 8.3115 | 25.565 | 87.935
-0.15 | 10.9565 | 33.33 | 110.85
-0.14 | 14.47 | 43.495 | 140.255
-0.13 | 19.048 | 56.345 | 172.25
-0.12 | 24.9 | 71.535 | 207.4
-0.11 | 32.12 | 90.68 | 245.35
-0.1 | 41.905 | 114.065 | 291.15
-0.09 | 53.71 | 139.94 | 339.25
-0.08 | 67.24 | 171 | 387.65
-0.07 | 84.45 | 208 | 440.7
-0.06 | 104.54 | 250.25 | 492.45
-0.05 | 126.25 | 295.55 | 544.5
-0.04 | 152.075 | 338.85 | 595.9
-0.03 | 182.6 | 388.8 | 646.15
-0.02 | 213.75 | 441.95 | 699.1
-0.01 | 250.2 | 498.8 | 753.5
0 | 285.25 | 548.55 | 798.5
0.01 | 315 | 592.95 | 836
0.02 | 351.85 | 653.6 | 884
0.03 | 385.55 | 694.3 | 927.5
0.04 | 414.55 | 733.95 | 954
0.05 | 442.4 | 787.5 | 991.5
0.06 | 467.4 | 834 | 1034
0.07 | 484.7 | 857 | 1058.5
0.08 | 498.1 | 890.5 | 1083.5
0.09 | 498.95 | 933 | 1096
0.1 | 506.7 | 953 | 1122
0.11 | 521 | 991 | 1156.5
0.12 | 515 | 1011 | 1163.5
0.13 | 508 | 1024 | 1177
0.14 | 500.5 | 1058.5 | 1184
0.15 | 491.5 | 1080.5 | 1199.5
0.16 | 469.5 | 1084 | 1215
0.17 | 446.5 | 1099 | 1215
0.18 | 432.5 | 1114 | 1211
0.19 | 423 | 1122 | 1220.5
0.2 | 407 | 1145 | 1239
0.21 | 380 | 1140.5 | 1233.5
0.22 | 358.5 | 1143 | 1232
0.23 | 335.5 | 1158 | 1221.5
0.24 | 317.5 | 1152.5 | 1219
0.25 | 307 | 1151 | 1230
0.26 | 288.5 | 1145.5 | 1219.5
0.27 | 268 | 1145 | 1205.5
0.28 | 258 | 1142.5 | 1197.5
0.29 | 236 | 1138 | 1204.5
0.3 | 211.5 | 1127.5 | 1187.5
0.31 | 211.5 | 1116 | 1168
0.32 | 200 | 1116 | 1163
0.33 | 191.5 | 1101.5 | 1152.5
0.34 | 171.5 | 1084 | 1143
0.35 | 145 | 1059 | 1121.5
0.36 | 155 | 1049 | 1113.5
0.37 | 148.5 | 1046 | 1088
0.38 | 134 | 1016.5 | 1069
0.39 | 121 | 997 | 1063.5
0.4 | 109.5 | 972 | 1037
0.41 | 116.5 | 953.5 | 1026
0.42 | 120.5 | 936.5 | 1000
0.43 | 95 | 904 | 977
0.44 | 75 | 875.5 | 959
0.45 | 88 | 851 | 925.5
0.46 | 85 | 826 | 906
0.47 | 92 | 797 | 880
0.48 | 77 | 771 | 860
0.49 | 54.5 | 733 | 850
0.5 | 65 | 708 | 840