## IDS-VDS Characteristic (mA-mm)
VGS (V) | VDS = 0.100 V | VDS = 0.500 V | VDS = 0.900 V
-0.75 | 0.0002867 | 0.0011202 | 0.0036057
-0.74 | 0.00027636 | 0.0010819 | 0.0034946
-0.73 | 0.00026595 | 0.001044 | 0.0033987
-0.72 | 0.00025261 | 0.0010101 | 0.0033108
-0.71 | 0.00024207 | 0.0009742 | 0.0031951
-0.7 | 0.0002314 | 0.0009333 | 0.0031215
-0.69 | 0.00022241 | 0.0009072 | 0.003012
-0.68 | 0.00021319 | 0.0008726 | 0.0029325
-0.67 | 0.00020371 | 0.0008431 | 0.002843
-0.66 | 0.00019311 | 0.0008163 | 0.0027503
-0.65 | 0.0001862 | 0.0007832 | 0.0026733
-0.64 | 0.00017553 | 0.0007563 | 0.0025812
-0.63 | 0.00016739 | 0.0007273 | 0.0024952
-0.62 | 0.00016224 | 0.0007011 | 0.0024164
-0.61 | 0.00015309 | 0.000678 | 0.0023536
-0.6 | 0.00014762 | 0.0006573 | 0.0022779
-0.59 | 0.00014005 | 0.0006259 | 0.0022035
-0.58 | 0.00013397 | 0.0006019 | 0.0021366
-0.57 | 0.00012916 | 0.0005824 | 0.0020584
-0.56 | 0.00012367 | 0.0005656 | 0.001992
-0.55 | 0.00011796 | 0.0005488 | 0.0019368
-0.54 | 0.00011386 | 0.000529 | 0.0019028
-0.53 | 0.00010788 | 0.0005126 | 0.0018469
-0.52 | 0.0001042 | 0.0005006 | 0.0018032
-0.51 | 0.0001015 | 0.00048705 | 0.0017533
-0.5 | 9.898e-05 | 0.00047508 | 0.001733
-0.49 | 9.75e-05 | 0.00046494 | 0.0016991
-0.48 | 9.682e-05 | 0.00046291 | 0.0016902
-0.47 | 9.747e-05 | 0.00046681 | 0.001693
-0.46 | 0.00010088 | 0.00047381 | 0.0017218
-0.45 | 0.00010721 | 0.00049426 | 0.0017922
-0.44 | 0.00011759 | 0.00052507 | 0.0019037
-0.43 | 0.00013327 | 0.0005782 | 0.0020804
-0.42 | 0.00015547 | 0.0006537 | 0.0023317
-0.41 | 0.00018768 | 0.0007634 | 0.0027079
-0.4 | 0.00023397 | 0.0009161 | 0.0032446
-0.39 | 0.00029898 | 0.0011365 | 0.0040381
-0.38 | 0.00038963 | 0.0014408 | 0.0051254
-0.37 | 0.00051284 | 0.0018677 | 0.006731
-0.36 | 0.0007125 | 0.0024522 | 0.008891
-0.35 | 0.0009544 | 0.0032526 | 0.011958
-0.34 | 0.001292 | 0.0043903 | 0.016175
-0.33 | 0.0017443 | 0.006031 | 0.022083
-0.32 | 0.0023696 | 0.008183 | 0.030218
-0.31 | 0.0032191 | 0.011106 | 0.041262
-0.3 | 0.0043986 | 0.01515 | 0.056821
-0.29 | 0.006125 | 0.020643 | 0.07822
-0.28 | 0.00835 | 0.028197 | 0.10724
-0.27 | 0.011343 | 0.038558 | 0.1465
-0.26 | 0.015432 | 0.05237 | 0.20022
-0.25 | 0.020907 | 0.07218 | 0.27258
-0.24 | 0.02834 | 0.09725 | 0.36963
-0.23 | 0.03855 | 0.13176 | 0.49935
-0.22 | 0.051986 | 0.17775 | 0.6775
-0.21 | 0.07142 | 0.23846 | 0.9073
-0.2 | 0.09608 | 0.32136 | 1.2174
-0.19 | 0.12937 | 0.43077 | 1.6166
-0.18 | 0.17385 | 0.5796 | 2.1473
-0.17 | 0.23322 | 0.7724 | 2.8118
-0.16 | 0.31154 | 1.017 | 3.6763
-0.15 | 0.41449 | 1.3426 | 4.7739
-0.14 | 0.55253 | 1.7684 | 6.168
-0.13 | 0.7314 | 2.3084 | 7.84
-0.12 | 0.9675 | 3.0026 | 9.84
-0.11 | 1.2699 | 3.864 | 12.271
-0.1 | 1.667 | 4.9687 | 15.115
-0.09 | 2.1767 | 6.335 | 18.504
-0.08 | 2.8109 | 8.001 | 22.268
-0.07 | 3.6174 | 10.043 | 26.608
-0.06 | 4.594 | 12.458 | 31.413
-0.05 | 5.78 | 15.324 | 36.823
-0.04 | 7.249 | 18.634 | 42.747
-0.03 | 8.993 | 22.502 | 49.142
-0.02 | 11.049 | 26.766 | 56.048
-0.01 | 13.456 | 31.675 | 63.43
0 | 16.21 | 37.092 | 71.47
0.01 | 19.264 | 42.988 | 79.83
0.02 | 22.698 | 49.361 | 88.54
0.03 | 26.475 | 56.23 | 97.71
0.04 | 30.548 | 63.55 | 107.31
0.05 | 34.881 | 71.24 | 117.17
0.06 | 39.441 | 79.42 | 127.29
0.07 | 44.275 | 87.98 | 137.81
0.08 | 49.209 | 96.79 | 148.58
0.09 | 54.283 | 106.01 | 159.57
0.1 | 59.2 | 115.4 | 170.8
0.11 | 64.43 | 125.23 | 182.26
0.12 | 69.62 | 135.32 | 193.69
0.13 | 74.7 | 145.58 | 205.54
0.14 | 79.71 | 155.84 | 217.29
0.15 | 84.59 | 166.67 | 229.25
0.16 | 89.43 | 177.56 | 241.47
0.17 | 93.97 | 188.45 | 253.35
0.18 | 98.39 | 199.64 | 265.55
0.19 | 102.66 | 210.69 | 277.76
0.2 | 106.65 | 222.06 | 290.03
0.21 | 110.52 | 233.58 | 302.22
0.22 | 114.21 | 244.99 | 314.61
0.23 | 117.6 | 256.39 | 326.86
0.24 | 121.04 | 267.92 | 339.09
0.25 | 124 | 279.5 | 351.41
0.26 | 126.89 | 290.94 | 363.4
0.27 | 129.66 | 302.43 | 375.59
0.28 | 132.2 | 313.64 | 387.64
0.29 | 134.65 | 325.02 | 399.52
0.3 | 136.97 | 336.44 | 411.53
0.31 | 139.03 | 347.61 | 423.18
0.32 | 141 | 358.76 | 434.85
0.33 | 143.06 | 369.64 | 446.43
0.34 | 144.74 | 380.56 | 457.84
0.35 | 146.37 | 391.28 | 468.99
0.36 | 147.87 | 401.81 | 480.08
0.37 | 149.21 | 412.26 | 491.14
0.38 | 150.85 | 422.43 | 501.93
0.39 | 152.02 | 432.41 | 512.56
0.4 | 153.16 | 442.25 | 522.76
0.41 | 154.28 | 451.81 | 533.11
0.42 | 155.29 | 461.16 | 543.19
0.43 | 156.39 | 470.34 | 552.97
0.44 | 157.31 | 479.14 | 562.66
0.45 | 158.11 | 487.79 | 572
0.46 | 158.95 | 496.18 | 581.2
0.47 | 160.02 | 504.14 | 589.8
0.48 | 160.57 | 511.94 | 598.8
0.49 | 161.28 | 519.42 | 607
0.5 | 161.98 | 526.52 | 615.4

## Tranconductance (mS-mm)
VGS (V) | VDS = 0.100 V | VDS = 0.500 V | VDS = 0.900 V
-0.75 | -0.001034 | -0.00383 | -0.01111
-0.74 | -0.0010375 | -0.00381 | -0.01035
-0.73 | -0.0011875 | -0.00359 | -0.00919
-0.72 | -0.001194 | -0.00349 | -0.01018
-0.71 | -0.0010605 | -0.00384 | -0.009465
-0.7 | -0.000983 | -0.00335 | -0.009155
-0.69 | -0.0009105 | -0.003035 | -0.00945
-0.68 | -0.000935 | -0.003205 | -0.00845
-0.67 | -0.001004 | -0.002815 | -0.00911
-0.66 | -0.0008755 | -0.002995 | -0.008485
-0.65 | -0.000879 | -0.003 | -0.008455
-0.64 | -0.0009405 | -0.002795 | -0.008905
-0.63 | -0.0006645 | -0.00276 | -0.00824
-0.62 | -0.000715 | -0.002465 | -0.00708
-0.61 | -0.000731 | -0.00219 | -0.006925
-0.6 | -0.000652 | -0.002605 | -0.007505
-0.59 | -0.0006825 | -0.00277 | -0.007065
-0.58 | -0.0005445 | -0.002175 | -0.007255
-0.57 | -0.000515 | -0.001815 | -0.00723
-0.56 | -0.00056 | -0.00168 | -0.00608
-0.55 | -0.0004905 | -0.00183 | -0.00446
-0.54 | -0.000504 | -0.00181 | -0.004495
-0.53 | -0.000483 | -0.00142 | -0.00498
-0.52 | -0.000319 | -0.0012775 | -0.00468
-0.51 | -0.000261 | -0.001276 | -0.00351
-0.5 | -0.0002 | -0.0011055 | -0.00271
-0.49 | -0.000108 | -0.0006085 | -0.00214
-0.48 | -1.5e-06 | 9.35e-05 | -0.000305
-0.47 | 0.000203 | 0.000545 | 0.00158
-0.46 | 0.000487 | 0.0013725 | 0.00496
-0.45 | 0.0008355 | 0.002563 | 0.009095
-0.44 | 0.001303 | 0.004197 | 0.01441
-0.43 | 0.001894 | 0.0064315 | 0.0214
-0.42 | 0.0027205 | 0.00926 | 0.031375
-0.41 | 0.003925 | 0.01312 | 0.045645
-0.4 | 0.005565 | 0.018655 | 0.06651
-0.39 | 0.007783 | 0.026235 | 0.09404
-0.38 | 0.010693 | 0.03656 | 0.134645
-0.37 | 0.0161435 | 0.05057 | 0.18828
-0.36 | 0.022078 | 0.069245 | 0.26135
-0.35 | 0.028975 | 0.096905 | 0.3642
-0.34 | 0.039495 | 0.13892 | 0.50625
-0.33 | 0.05388 | 0.189635 | 0.70215
-0.32 | 0.07374 | 0.25375 | 0.95895
-0.31 | 0.10145 | 0.34835 | 1.33015
-0.3 | 0.145295 | 0.47685 | 1.8479
-0.29 | 0.19757 | 0.65235 | 2.52095
-0.28 | 0.2609 | 0.89575 | 3.414
-0.27 | 0.3541 | 1.20865 | 4.649
-0.26 | 0.4782 | 1.6811 | 6.304
-0.25 | 0.6454 | 2.244 | 8.4705
-0.24 | 0.88215 | 2.979 | 11.3385
-0.23 | 1.1823 | 4.025 | 15.3935
-0.22 | 1.6435 | 5.335 | 20.3975
-0.21 | 2.2047 | 7.1805 | 26.995
-0.2 | 2.8975 | 9.6155 | 35.465
-0.19 | 3.8885 | 12.912 | 46.495
-0.18 | 5.1925 | 17.0815 | 59.76
-0.17 | 6.8845 | 21.87 | 76.45
-0.16 | 9.0635 | 28.51 | 98.105
-0.15 | 12.0495 | 37.57 | 124.585
-0.14 | 15.8455 | 48.29 | 153.305
-0.13 | 20.7485 | 61.71 | 183.6
-0.12 | 26.925 | 77.78 | 221.55
-0.11 | 34.975 | 98.305 | 263.75
-0.1 | 45.34 | 123.55 | 311.65
-0.09 | 57.195 | 151.615 | 357.65
-0.08 | 72.035 | 185.4 | 405.2
-0.07 | 89.155 | 222.85 | 457.25
-0.06 | 108.13 | 264.05 | 510.75
-0.05 | 132.75 | 308.8 | 566.7
-0.04 | 160.65 | 358.9 | 615.95
-0.03 | 190 | 406.6 | 665.05
-0.02 | 223.15 | 458.65 | 714.4
-0.01 | 258.05 | 516.3 | 771.1
0 | 290.4 | 565.65 | 820
0.01 | 324.4 | 613.45 | 853.5
0.02 | 360.55 | 662.1 | 894
0.03 | 392.5 | 709.45 | 938.5
0.04 | 420.3 | 750.5 | 973
0.05 | 444.65 | 793.5 | 999
0.06 | 469.7 | 837 | 1032
0.07 | 488.4 | 868.5 | 1064.5
0.08 | 500.4 | 901.5 | 1088
0.09 | 499.55 | 930.5 | 1111
0.1 | 507.35 | 961 | 1134.5
0.11 | 521 | 996 | 1144.5
0.12 | 513.5 | 1017.5 | 1164
0.13 | 504.5 | 1026 | 1180
0.14 | 494.5 | 1054.5 | 1185.5
0.15 | 486 | 1086 | 1209
0.16 | 469 | 1089 | 1205
0.17 | 448 | 1104 | 1204
0.18 | 434.5 | 1112 | 1220.5
0.19 | 413 | 1121 | 1224
0.2 | 393 | 1144.5 | 1223
0.21 | 378 | 1146.5 | 1229
0.22 | 354 | 1140.5 | 1232
0.23 | 341.5 | 1146.5 | 1224
0.24 | 320 | 1155.5 | 1227.5
0.25 | 292.5 | 1151 | 1215.5
0.26 | 283 | 1146.5 | 1209
0.27 | 265.5 | 1135 | 1212
0.28 | 249.5 | 1129.5 | 1196.5
0.29 | 238.5 | 1140 | 1194.5
0.3 | 219 | 1129.5 | 1183
0.31 | 201.5 | 1116 | 1166
0.32 | 201.5 | 1101.5 | 1162.5
0.33 | 187 | 1090 | 1149.5
0.34 | 165.5 | 1082 | 1128
0.35 | 156.5 | 1062.5 | 1112
0.36 | 142 | 1049 | 1107.5
0.37 | 149 | 1031 | 1092.5
0.38 | 140.5 | 1007.5 | 1071
0.39 | 115.5 | 991 | 1041.5
0.4 | 113 | 970 | 1027.5
0.41 | 106.5 | 945.5 | 1021.5
0.42 | 105.5 | 926.5 | 993
0.43 | 101 | 899 | 973.5
0.44 | 86 | 872.5 | 951.5
0.45 | 82 | 852 | 927
0.46 | 95.5 | 817.5 | 890
0.47 | 81 | 788 | 880
0.48 | 63 | 764 | 860
0.49 | 70.5 | 729 | 830
0.5 | 70 | 710 | 840