## IDS-VDS Characteristic (mA-mm)
VGS (V) | VDS = 0.100 V | VDS = 0.500 V | VDS = 0.900 V
-0.75 | 0.00029322 | 0.0011217 | 0.0035966
-0.74 | 0.00028242 | 0.0010907 | 0.0034808
-0.73 | 0.00026837 | 0.0010522 | 0.0033812
-0.72 | 0.00025665 | 0.0010136 | 0.0032783
-0.71 | 0.00024495 | 0.0009677 | 0.0031818
-0.7 | 0.00023618 | 0.0009476 | 0.0030971
-0.69 | 0.00022502 | 0.0009086 | 0.002986
-0.68 | 0.00021506 | 0.0008761 | 0.0028971
-0.67 | 0.00020582 | 0.0008413 | 0.00282
-0.66 | 0.00019702 | 0.000815 | 0.0027287
-0.65 | 0.00018793 | 0.0007898 | 0.0026419
-0.64 | 0.00017993 | 0.0007664 | 0.0025663
-0.63 | 0.00017303 | 0.0007319 | 0.0024923
-0.62 | 0.00016462 | 0.0007098 | 0.0024023
-0.61 | 0.00015799 | 0.0006928 | 0.0023239
-0.6 | 0.00014899 | 0.0006644 | 0.0022523
-0.59 | 0.00014264 | 0.0006376 | 0.0021904
-0.58 | 0.00013731 | 0.0006172 | 0.0021266
-0.57 | 0.00013113 | 0.0005952 | 0.0020677
-0.56 | 0.00012521 | 0.0005717 | 0.0019915
-0.55 | 0.00011921 | 0.0005558 | 0.001947
-0.54 | 0.0001142 | 0.0005365 | 0.0018684
-0.53 | 0.0001105 | 0.0005199 | 0.0018209
-0.52 | 0.00010619 | 0.0005077 | 0.0017779
-0.51 | 0.00010238 | 0.00049408 | 0.001743
-0.5 | 0.00010082 | 0.00048156 | 0.0017144
-0.49 | 9.874e-05 | 0.00047449 | 0.0016875
-0.48 | 9.816e-05 | 0.00046793 | 0.0016766
-0.47 | 9.891e-05 | 0.00047028 | 0.0016937
-0.46 | 0.00010208 | 0.00047829 | 0.0017144
-0.45 | 0.00010806 | 0.00050031 | 0.0017829
-0.44 | 0.00011754 | 0.00053029 | 0.0019032
-0.43 | 0.00013321 | 0.0005859 | 0.0020609
-0.42 | 0.00015494 | 0.0006583 | 0.0023211
-0.41 | 0.00018631 | 0.0007629 | 0.0026859
-0.4 | 0.00023112 | 0.0009152 | 0.00322
-0.39 | 0.00029407 | 0.0011291 | 0.0039983
-0.38 | 0.00038172 | 0.0014267 | 0.0050774
-0.37 | 0.00050205 | 0.0018384 | 0.006642
-0.36 | 0.0006993 | 0.0024085 | 0.00876
-0.35 | 0.0009382 | 0.0031972 | 0.011733
-0.34 | 0.0012628 | 0.004305 | 0.015969
-0.33 | 0.0017056 | 0.005898 | 0.021721
-0.32 | 0.002317 | 0.007959 | 0.029724
-0.31 | 0.0031409 | 0.010824 | 0.040761
-0.3 | 0.0043072 | 0.014796 | 0.055786
-0.29 | 0.006018 | 0.02022 | 0.07709
-0.28 | 0.008158 | 0.027594 | 0.10506
-0.27 | 0.011053 | 0.037666 | 0.14422
-0.26 | 0.015054 | 0.051278 | 0.19576
-0.25 | 0.020432 | 0.07002 | 0.26761
-0.24 | 0.027694 | 0.09504 | 0.362
-0.23 | 0.037503 | 0.12891 | 0.49092
-0.22 | 0.050818 | 0.17356 | 0.6623
-0.21 | 0.06975 | 0.23362 | 0.8925
-0.2 | 0.09394 | 0.31401 | 1.1919
-0.19 | 0.12647 | 0.42193 | 1.5861
-0.18 | 0.17005 | 0.56474 | 2.1113
-0.17 | 0.22747 | 0.7518 | 2.7816
-0.16 | 0.30453 | 0.9959 | 3.6302
-0.15 | 0.40439 | 1.318 | 4.6946
-0.14 | 0.54043 | 1.738 | 6.079
-0.13 | 0.7142 | 2.2596 | 7.718
-0.12 | 0.9468 | 2.9508 | 9.767
-0.11 | 1.2459 | 3.8184 | 12.15
-0.1 | 1.6317 | 4.8944 | 14.99
-0.09 | 2.1346 | 6.24 | 18.36
-0.08 | 2.748 | 7.884 | 22.101
-0.07 | 3.5399 | 9.903 | 26.41
-0.06 | 4.5107 | 12.295 | 31.146
-0.05 | 5.694 | 15.15 | 36.563
-0.04 | 7.163 | 18.427 | 42.439
-0.03 | 8.885 | 22.24 | 48.77
-0.02 | 10.921 | 26.526 | 55.596
-0.01 | 13.305 | 31.354 | 63.16
0 | 16.035 | 36.713 | 70.97
0.01 | 19.093 | 42.603 | 79.3
0.02 | 22.451 | 48.878 | 87.9
0.03 | 26.252 | 55.792 | 97.13
0.04 | 30.258 | 63 | 106.56
0.05 | 34.608 | 70.73 | 116.47
0.06 | 39.154 | 78.97 | 126.63
0.07 | 43.956 | 87.41 | 137.19
0.08 | 48.895 | 96.23 | 147.93
0.09 | 53.92 | 105.39 | 158.67
0.1 | 58.88 | 114.88 | 169.97
0.11 | 63.99 | 124.54 | 181.36
0.12 | 69.3 | 134.68 | 193
0.13 | 74.38 | 144.95 | 204.82
0.14 | 79.4 | 155.37 | 216.39
0.15 | 84.31 | 165.97 | 228.41
0.16 | 89.1 | 176.77 | 240.49
0.17 | 93.64 | 187.75 | 252.56
0.18 | 98.07 | 198.91 | 264.54
0.19 | 102.39 | 210.01 | 276.83
0.2 | 106.51 | 221.4 | 289.08
0.21 | 110.32 | 232.74 | 301.39
0.22 | 113.95 | 244.22 | 313.73
0.23 | 117.35 | 255.62 | 325.8
0.24 | 120.66 | 267.12 | 338.04
0.25 | 123.94 | 278.66 | 350.42
0.26 | 126.83 | 290.08 | 362.48
0.27 | 129.53 | 301.56 | 374.66
0.28 | 132 | 312.96 | 386.59
0.29 | 134.4 | 324.19 | 398.58
0.3 | 136.81 | 335.43 | 410.49
0.31 | 138.99 | 346.73 | 422.26
0.32 | 140.94 | 357.81 | 433.83
0.33 | 142.72 | 368.81 | 445.35
0.34 | 144.57 | 379.67 | 456.77
0.35 | 146.21 | 390.24 | 467.93
0.36 | 147.87 | 400.82 | 479.05
0.37 | 149.23 | 411.31 | 489.9
0.38 | 150.39 | 421.48 | 500.79
0.39 | 151.96 | 431.48 | 511.39
0.4 | 153.12 | 441.19 | 521.75
0.41 | 154.21 | 450.8 | 532.02
0.42 | 155.2 | 460.26 | 541.95
0.43 | 156.11 | 469.33 | 551.85
0.44 | 157.31 | 478.11 | 561.45
0.45 | 158.2 | 486.74 | 570.5
0.46 | 158.8 | 495.13 | 579.8
0.47 | 159.53 | 503.18 | 588.6
0.48 | 160.58 | 510.94 | 597.6
0.49 | 161.24 | 518.28 | 605.8
0.5 | 161.87 | 525.52 | 614

## Tranconductance (mS-mm)
VGS (V) | VDS = 0.100 V | VDS = 0.500 V | VDS = 0.900 V
-0.75 | -0.00108 | -0.0031 | -0.01158
-0.74 | -0.0012425 | -0.003475 | -0.01077
-0.73 | -0.0012885 | -0.003855 | -0.010125
-0.72 | -0.001171 | -0.004225 | -0.00997
-0.71 | -0.0010235 | -0.0033 | -0.00906
-0.7 | -0.0009965 | -0.002955 | -0.00979
-0.69 | -0.001056 | -0.003575 | -0.01
-0.68 | -0.00096 | -0.003365 | -0.0083
-0.67 | -0.000902 | -0.003055 | -0.00842
-0.66 | -0.0008945 | -0.002575 | -0.008905
-0.65 | -0.0008545 | -0.00243 | -0.00812
-0.64 | -0.000745 | -0.002895 | -0.00748
-0.63 | -0.0007655 | -0.00283 | -0.0082
-0.62 | -0.000752 | -0.001955 | -0.00842
-0.61 | -0.0007815 | -0.00227 | -0.0075
-0.6 | -0.0007675 | -0.00276 | -0.006675
-0.59 | -0.000584 | -0.00236 | -0.006285
-0.58 | -0.0005755 | -0.00212 | -0.006135
-0.57 | -0.000605 | -0.002275 | -0.006755
-0.56 | -0.000596 | -0.00197 | -0.006035
-0.55 | -0.0005505 | -0.00176 | -0.006155
-0.54 | -0.0004355 | -0.001795 | -0.006305
-0.53 | -0.0004005 | -0.00144 | -0.004525
-0.52 | -0.000406 | -0.001291 | -0.003895
-0.51 | -0.0002685 | -0.001307 | -0.003175
-0.5 | -0.000182 | -0.0009795 | -0.002775
-0.49 | -0.000133 | -0.0006815 | -0.00189
-0.48 | 8.5e-06 | -0.0002105 | 0.00031
-0.47 | 0.000196 | 0.000518 | 0.00189
-0.46 | 0.0004575 | 0.0015015 | 0.00446
-0.45 | 0.000773 | 0.0026 | 0.00944
-0.44 | 0.0012575 | 0.0042795 | 0.0139
-0.43 | 0.00187 | 0.0064005 | 0.020895
-0.42 | 0.002655 | 0.00885 | 0.03125
-0.41 | 0.003809 | 0.012845 | 0.044945
-0.4 | 0.005388 | 0.01831 | 0.06562
-0.39 | 0.00753 | 0.025575 | 0.09287
-0.38 | 0.010399 | 0.035465 | 0.132185
-0.37 | 0.015879 | 0.04909 | 0.18413
-0.36 | 0.0218075 | 0.06794 | 0.25455
-0.35 | 0.028175 | 0.094825 | 0.36045
-0.34 | 0.03837 | 0.13504 | 0.4994
-0.33 | 0.05271 | 0.1827 | 0.68775
-0.32 | 0.071765 | 0.2463 | 0.952
-0.31 | 0.09951 | 0.34185 | 1.3031
-0.3 | 0.143855 | 0.4698 | 1.81645
-0.29 | 0.19254 | 0.6399 | 2.4637
-0.28 | 0.25175 | 0.8723 | 3.3565
-0.27 | 0.3448 | 1.1842 | 4.535
-0.26 | 0.46895 | 1.6177 | 6.1695
-0.25 | 0.632 | 2.1881 | 8.312
-0.24 | 0.85355 | 2.9445 | 11.1655
-0.23 | 1.1562 | 3.926 | 15.015
-0.22 | 1.61235 | 5.2355 | 20.079
-0.21 | 2.1561 | 7.0225 | 26.48
-0.2 | 2.836 | 9.4155 | 34.68
-0.19 | 3.8055 | 12.5365 | 45.97
-0.18 | 5.05 | 16.4935 | 59.775
-0.17 | 6.724 | 21.558 | 75.945
-0.16 | 8.846 | 28.31 | 95.65
-0.15 | 11.795 | 37.105 | 122.44
-0.14 | 15.4905 | 47.08 | 151.17
-0.13 | 20.3185 | 60.64 | 184.4
-0.12 | 26.585 | 77.94 | 221.6
-0.11 | 34.245 | 97.18 | 261.15
-0.1 | 44.435 | 121.08 | 310.5
-0.09 | 55.815 | 149.48 | 355.55
-0.08 | 70.265 | 183.15 | 402.5
-0.07 | 88.135 | 220.55 | 452.25
-0.06 | 107.705 | 262.35 | 507.65
-0.05 | 132.615 | 306.6 | 564.65
-0.04 | 159.55 | 354.5 | 610.35
-0.03 | 187.9 | 404.95 | 657.85
-0.02 | 221 | 455.7 | 719.5
-0.01 | 255.7 | 509.35 | 768.7
0 | 289.4 | 562.45 | 807
0.01 | 320.8 | 608.25 | 846.5
0.02 | 357.95 | 659.45 | 891.5
0.03 | 390.35 | 706.1 | 933
0.04 | 417.8 | 746.9 | 967
0.05 | 444.8 | 798.5 | 1003.5
0.06 | 467.4 | 834 | 1036
0.07 | 487.05 | 863 | 1065
0.08 | 498.2 | 899 | 1074
0.09 | 499.25 | 932.5 | 1102
0.1 | 503.5 | 957.5 | 1134.5
0.11 | 521 | 990 | 1151.5
0.12 | 519.5 | 1020.5 | 1173
0.13 | 505 | 1034.5 | 1169.5
0.14 | 496.5 | 1051 | 1179.5
0.15 | 485 | 1070 | 1205
0.16 | 466.5 | 1089 | 1207.5
0.17 | 448.5 | 1107 | 1202.5
0.18 | 437.5 | 1113 | 1213.5
0.19 | 422 | 1124.5 | 1227
0.2 | 396.5 | 1136.5 | 1228
0.21 | 372 | 1141 | 1232.5
0.22 | 351.5 | 1144 | 1220.5
0.23 | 335.5 | 1145 | 1215.5
0.24 | 329.5 | 1152 | 1231
0.25 | 308.5 | 1148 | 1222
0.26 | 279.5 | 1145 | 1212
0.27 | 258.5 | 1144 | 1205.5
0.28 | 243.5 | 1131.5 | 1196
0.29 | 240.5 | 1123.5 | 1195
0.3 | 229.5 | 1127 | 1184
0.31 | 206.5 | 1119 | 1167
0.32 | 186.5 | 1104 | 1154.5
0.33 | 181.5 | 1093 | 1147
0.34 | 174.5 | 1071.5 | 1129
0.35 | 165 | 1057.5 | 1114
0.36 | 151 | 1053.5 | 1098.5
0.37 | 126 | 1033 | 1087
0.38 | 136.5 | 1008.5 | 1074.5
0.39 | 136.5 | 985.5 | 1048
0.4 | 112.5 | 966 | 1031.5
0.41 | 104 | 953.5 | 1010
0.42 | 95 | 926.5 | 991.5
0.43 | 105.5 | 892.5 | 975
0.44 | 104.5 | 870.5 | 932.5
0.45 | 74.5 | 851 | 917.5
0.46 | 66.5 | 822 | 905
0.47 | 89 | 790.5 | 890
0.48 | 85.5 | 755 | 860
0.49 | 64.5 | 729 | 820
0.5 | 63 | 724 | 820