## IDS-VDS Characteristic (mA-mm)
VGS (V) | VDS = 0.100 V | VDS = 0.500 V | VDS = 0.900 V
-0.75 | 0.00030918 | 0.0012282 | 0.0040271
-0.74 | 0.00029501 | 0.0011782 | 0.0039005
-0.73 | 0.00028203 | 0.00114 | 0.003771
-0.72 | 0.00026815 | 0.0011057 | 0.0036608
-0.71 | 0.0002555 | 0.0010663 | 0.0035518
-0.7 | 0.00024532 | 0.0010255 | 0.0034552
-0.69 | 0.00023402 | 0.0009885 | 0.0033191
-0.68 | 0.00022416 | 0.0009548 | 0.0032413
-0.67 | 0.00021552 | 0.0009175 | 0.0031441
-0.66 | 0.00020583 | 0.0008853 | 0.0030376
-0.65 | 0.00019514 | 0.0008551 | 0.0029416
-0.64 | 0.00018717 | 0.0008225 | 0.0028419
-0.63 | 0.00017901 | 0.0007929 | 0.0027629
-0.62 | 0.00017035 | 0.0007591 | 0.0026654
-0.61 | 0.00016115 | 0.000731 | 0.0025905
-0.6 | 0.00015463 | 0.0007068 | 0.0025018
-0.59 | 0.00014882 | 0.0006824 | 0.0024143
-0.58 | 0.00014228 | 0.0006563 | 0.0023331
-0.57 | 0.00013527 | 0.0006345 | 0.0022745
-0.56 | 0.00012952 | 0.0006167 | 0.0022034
-0.55 | 0.00012363 | 0.0005908 | 0.0021306
-0.54 | 0.00011802 | 0.0005712 | 0.0020586
-0.53 | 0.00011343 | 0.0005511 | 0.0020065
-0.52 | 0.00010872 | 0.0005329 | 0.0019495
-0.51 | 0.00010506 | 0.000517 | 0.0019102
-0.5 | 0.00010158 | 0.0005036 | 0.0018711
-0.49 | 9.926e-05 | 0.00049413 | 0.0018291
-0.48 | 9.82e-05 | 0.00048705 | 0.0017974
-0.47 | 9.826e-05 | 0.000484 | 0.0018009
-0.46 | 0.00010109 | 0.00048643 | 0.0018245
-0.45 | 0.00010602 | 0.00050095 | 0.0018668
-0.44 | 0.00011432 | 0.00052818 | 0.0019448
-0.43 | 0.00012713 | 0.00056723 | 0.0020775
-0.42 | 0.00014623 | 0.0006348 | 0.0022946
-0.41 | 0.00017425 | 0.0007246 | 0.0026074
-0.4 | 0.00021441 | 0.0008522 | 0.0030457
-0.39 | 0.00027088 | 0.0010427 | 0.0037148
-0.38 | 0.00034987 | 0.0013028 | 0.004643
-0.37 | 0.00045941 | 0.0016688 | 0.006041
-0.36 | 0.0006385 | 0.0021808 | 0.007904
-0.35 | 0.0008545 | 0.0028839 | 0.010495
-0.34 | 0.0011516 | 0.003857 | 0.014212
-0.33 | 0.0015594 | 0.0052161 | 0.019315
-0.32 | 0.0021175 | 0.007221 | 0.026444
-0.31 | 0.002881 | 0.009807 | 0.03627
-0.3 | 0.0039483 | 0.013363 | 0.04992
-0.29 | 0.0053894 | 0.018159 | 0.06882
-0.28 | 0.007552 | 0.024914 | 0.09408
-0.27 | 0.010269 | 0.03399 | 0.12935
-0.26 | 0.013984 | 0.046403 | 0.17679
-0.25 | 0.018999 | 0.0639 | 0.24238
-0.24 | 0.025789 | 0.08666 | 0.32883
-0.23 | 0.034885 | 0.11738 | 0.44549
-0.22 | 0.047513 | 0.15903 | 0.6023
-0.21 | 0.06501 | 0.21452 | 0.818
-0.2 | 0.08793 | 0.28869 | 1.0965
-0.19 | 0.11819 | 0.38975 | 1.4611
-0.18 | 0.15953 | 0.52095 | 1.9497
-0.17 | 0.21448 | 0.6971 | 2.5661
-0.16 | 0.28735 | 0.9214 | 3.3677
-0.15 | 0.38364 | 1.2204 | 4.389
-0.14 | 0.51158 | 1.6144 | 5.6562
-0.13 | 0.6811 | 2.1154 | 7.243
-0.12 | 0.9006 | 2.767 | 9.185
-0.11 | 1.1857 | 3.574 | 11.477
-0.1 | 1.5578 | 4.6078 | 14.24
-0.09 | 2.0386 | 5.906 | 17.397
-0.08 | 2.6453 | 7.493 | 21.141
-0.07 | 3.4063 | 9.364 | 25.325
-0.06 | 4.3582 | 11.724 | 30.019
-0.05 | 5.5315 | 14.442 | 35.27
-0.04 | 6.914 | 17.667 | 40.936
-0.03 | 8.596 | 21.397 | 47.222
-0.02 | 10.616 | 25.559 | 54.012
-0.01 | 12.945 | 30.29 | 61.35
0 | 15.662 | 35.63 | 69.3
0.01 | 18.668 | 41.475 | 77.47
0.02 | 22.049 | 47.606 | 85.95
0.03 | 25.787 | 54.456 | 95.17
0.04 | 29.8 | 61.55 | 104.63
0.05 | 34.133 | 69.32 | 114.36
0.06 | 38.657 | 77.41 | 124.62
0.07 | 43.485 | 85.93 | 134.92
0.08 | 48.43 | 94.85 | 145.66
0.09 | 53.473 | 103.78 | 156.65
0.1 | 58.44 | 113.28 | 167.73
0.11 | 63.6 | 123.07 | 179.12
0.12 | 68.82 | 133.13 | 190.78
0.13 | 73.95 | 143.34 | 202.46
0.14 | 78.97 | 153.72 | 214.2
0.15 | 83.83 | 164.31 | 226.25
0.16 | 88.66 | 175.35 | 238.17
0.17 | 93.28 | 186.29 | 250.3
0.18 | 97.72 | 197.17 | 262.51
0.19 | 102 | 208.47 | 274.7
0.2 | 106.05 | 219.79 | 287.06
0.21 | 109.95 | 231.23 | 299.28
0.22 | 113.69 | 242.76 | 311.62
0.23 | 117.11 | 254.1 | 323.88
0.24 | 120.4 | 265.61 | 336.06
0.25 | 123.58 | 277.21 | 348.53
0.26 | 126.38 | 288.72 | 360.6
0.27 | 129.3 | 300.12 | 372.67
0.28 | 131.78 | 311.55 | 384.74
0.29 | 134.18 | 322.93 | 396.68
0.3 | 136.59 | 334.3 | 408.53
0.31 | 138.68 | 345.5 | 420.48
0.32 | 140.75 | 356.51 | 432.12
0.33 | 142.61 | 367.58 | 443.73
0.34 | 144.31 | 378.49 | 455.21
0.35 | 145.97 | 389.25 | 466.34
0.36 | 147.73 | 399.88 | 477.53
0.37 | 149.05 | 410.29 | 488.6
0.38 | 150.44 | 420.56 | 499.42
0.39 | 151.7 | 430.6 | 510.12
0.4 | 152.86 | 440.38 | 520.45
0.41 | 154.27 | 450.02 | 530.73
0.42 | 155.2 | 459.52 | 540.85
0.43 | 156.11 | 468.66 | 550.77
0.44 | 157.09 | 477.55 | 560.27
0.45 | 157.95 | 486.14 | 569.79
0.46 | 158.92 | 494.54 | 578.7
0.47 | 159.68 | 502.67 | 588
0.48 | 160.36 | 510.47 | 596.8
0.49 | 161.1 | 518 | 604.7
0.5 | 162.02 | 525.23 | 613.5

## Tranconductance (mS-mm)
VGS (V) | VDS = 0.100 V | VDS = 0.500 V | VDS = 0.900 V
-0.75 | -0.001417 | -0.005 | -0.01266
-0.74 | -0.0013575 | -0.00441 | -0.012805
-0.73 | -0.001343 | -0.003625 | -0.011985
-0.72 | -0.0013265 | -0.003685 | -0.01096
-0.71 | -0.0011415 | -0.00401 | -0.01028
-0.7 | -0.001074 | -0.00389 | -0.011635
-0.69 | -0.001058 | -0.003535 | -0.010695
-0.68 | -0.000925 | -0.00355 | -0.00875
-0.67 | -0.0009165 | -0.003475 | -0.010185
-0.66 | -0.001019 | -0.00312 | -0.010125
-0.65 | -0.000933 | -0.00314 | -0.009785
-0.64 | -0.0008065 | -0.00311 | -0.008935
-0.63 | -0.000841 | -0.00317 | -0.008825
-0.62 | -0.000893 | -0.003095 | -0.00862
-0.61 | -0.000786 | -0.002615 | -0.00818
-0.6 | -0.0006165 | -0.00243 | -0.00881
-0.59 | -0.0006175 | -0.002525 | -0.008435
-0.58 | -0.0006775 | -0.002395 | -0.00699
-0.57 | -0.000638 | -0.00198 | -0.006485
-0.56 | -0.000582 | -0.002185 | -0.007195
-0.55 | -0.000575 | -0.002275 | -0.00724
-0.54 | -0.00051 | -0.001985 | -0.006205
-0.53 | -0.000465 | -0.001915 | -0.005455
-0.52 | -0.0004185 | -0.001705 | -0.004815
-0.51 | -0.000357 | -0.001465 | -0.00392
-0.5 | -0.00029 | -0.0011435 | -0.004055
-0.49 | -0.000169 | -0.0008275 | -0.003685
-0.48 | -5e-05 | -0.0005065 | -0.00141
-0.47 | 0.0001445 | -3.1e-05 | 0.001355
-0.46 | 0.000388 | 0.0008475 | 0.003295
-0.45 | 0.0006615 | 0.0020875 | 0.006015
-0.44 | 0.0010555 | 0.003314 | 0.010535
-0.43 | 0.0015955 | 0.005331 | 0.01749
-0.42 | 0.002356 | 0.0078685 | 0.026495
-0.41 | 0.003409 | 0.01087 | 0.037555
-0.4 | 0.0048315 | 0.015905 | 0.05537
-0.39 | 0.006773 | 0.02253 | 0.079865
-0.38 | 0.0094265 | 0.031305 | 0.11631
-0.37 | 0.0144315 | 0.0439 | 0.16305
-0.36 | 0.0197545 | 0.060755 | 0.2227
-0.35 | 0.025655 | 0.08381 | 0.3154
-0.34 | 0.035245 | 0.11661 | 0.441
-0.33 | 0.048295 | 0.1682 | 0.6116
-0.32 | 0.06608 | 0.229545 | 0.84775
-0.31 | 0.09154 | 0.3071 | 1.1738
-0.3 | 0.12542 | 0.4176 | 1.6275
-0.29 | 0.180185 | 0.57755 | 2.208
-0.28 | 0.24398 | 0.79155 | 3.0265
-0.27 | 0.3216 | 1.07445 | 4.1355
-0.26 | 0.4365 | 1.4955 | 5.6515
-0.25 | 0.59025 | 2.01285 | 7.602
-0.24 | 0.7943 | 2.674 | 10.1555
-0.23 | 1.0862 | 3.6185 | 13.6735
-0.22 | 1.50625 | 4.857 | 18.6255
-0.21 | 2.02085 | 6.483 | 24.71
-0.2 | 2.659 | 8.7615 | 32.155
-0.19 | 3.58 | 11.613 | 42.66
-0.18 | 4.8145 | 15.3675 | 55.25
-0.17 | 6.391 | 20.0225 | 70.9
-0.16 | 8.458 | 26.165 | 91.145
-0.15 | 11.2115 | 34.65 | 114.425
-0.14 | 14.873 | 44.75 | 142.7
-0.13 | 19.451 | 57.63 | 176.44
-0.12 | 25.23 | 72.93 | 211.7
-0.11 | 32.86 | 92.04 | 252.75
-0.1 | 42.645 | 116.6 | 296
-0.09 | 54.375 | 144.26 | 345.05
-0.08 | 68.385 | 172.9 | 396.4
-0.07 | 85.645 | 211.55 | 443.9
-0.06 | 106.26 | 253.9 | 497.25
-0.05 | 127.79 | 297.15 | 545.85
-0.04 | 153.225 | 347.75 | 597.6
-0.03 | 185.1 | 394.6 | 653.8
-0.02 | 217.45 | 444.65 | 706.4
-0.01 | 252.3 | 503.55 | 764.4
0 | 286.15 | 559.25 | 806
0.01 | 319.35 | 598.8 | 832.5
0.02 | 355.95 | 649.05 | 885
0.03 | 387.55 | 697.2 | 934
0.04 | 417.3 | 743.2 | 959.5
0.05 | 442.85 | 793 | 999.5
0.06 | 467.6 | 830.5 | 1028
0.07 | 488.65 | 872 | 1052
0.08 | 499.4 | 892.5 | 1086.5
0.09 | 500.5 | 921.5 | 1103.5
0.1 | 506.35 | 964.5 | 1123.5
0.11 | 519 | 992.5 | 1152.5
0.12 | 517.5 | 1013.5 | 1167
0.13 | 507.5 | 1029.5 | 1171
0.14 | 494 | 1048.5 | 1189.5
0.15 | 484.5 | 1081.5 | 1198.5
0.16 | 472.5 | 1099 | 1202.5
0.17 | 453 | 1091 | 1217
0.18 | 436 | 1109 | 1220
0.19 | 416.5 | 1131 | 1227.5
0.2 | 397.5 | 1138 | 1229
0.21 | 382 | 1148.5 | 1228
0.22 | 358 | 1143.5 | 1230
0.23 | 335.5 | 1142.5 | 1222
0.24 | 323.5 | 1155.5 | 1232.5
0.25 | 299 | 1155.5 | 1227
0.26 | 286 | 1145.5 | 1207
0.27 | 270 | 1141.5 | 1207
0.28 | 244 | 1140.5 | 1200.5
0.29 | 240.5 | 1137.5 | 1189.5
0.3 | 225 | 1128.5 | 1190
0.31 | 208 | 1110.5 | 1179.5
0.32 | 196.5 | 1104 | 1162.5
0.33 | 178 | 1099 | 1154.5
0.34 | 168 | 1083.5 | 1130.5
0.35 | 171 | 1069.5 | 1116
0.36 | 154 | 1052 | 1113
0.37 | 135.5 | 1034 | 1094.5
0.38 | 132.5 | 1015.5 | 1076
0.39 | 121 | 991 | 1051.5
0.4 | 128.5 | 971 | 1030.5
0.41 | 117 | 957 | 1020
0.42 | 92 | 932 | 1002
0.43 | 94.5 | 901.5 | 971
0.44 | 92 | 874 | 951
0.45 | 91.5 | 849.5 | 921.5
0.46 | 86.5 | 826.5 | 910.5
0.47 | 72 | 796.5 | 905
0.48 | 71 | 766.5 | 835
0.49 | 83 | 738 | 835
0.5 | 92 | 723 | 880