## IDS-VDS Characteristic (mA-mm)
VGS (V) | VDS = 0.100 V | VDS = 0.500 V | VDS = 0.900 V
-0.75 | 0.00031953 | 0.0012312 | 0.0039108
-0.74 | 0.00030541 | 0.0011914 | 0.0038048
-0.73 | 0.00029231 | 0.0011467 | 0.0036969
-0.72 | 0.00028 | 0.0011037 | 0.0036006
-0.71 | 0.00026786 | 0.0010655 | 0.0034735
-0.7 | 0.00025578 | 0.0010292 | 0.0033837
-0.69 | 0.00024444 | 0.0009988 | 0.0032728
-0.68 | 0.0002345 | 0.0009584 | 0.0031794
-0.67 | 0.000225 | 0.0009246 | 0.0030689
-0.66 | 0.00021484 | 0.000893 | 0.0029613
-0.65 | 0.00020513 | 0.0008612 | 0.0028832
-0.64 | 0.0001967 | 0.0008329 | 0.002795
-0.63 | 0.00018656 | 0.0008002 | 0.0027089
-0.62 | 0.00017816 | 0.0007719 | 0.002633
-0.61 | 0.00016989 | 0.0007439 | 0.0025479
-0.6 | 0.00016166 | 0.0007177 | 0.0024694
-0.59 | 0.0001554 | 0.000692 | 0.0023794
-0.58 | 0.00014888 | 0.0006675 | 0.0023066
-0.57 | 0.00014173 | 0.0006458 | 0.0022437
-0.56 | 0.00013469 | 0.0006192 | 0.0021752
-0.55 | 0.0001294 | 0.0005937 | 0.0021193
-0.54 | 0.00012425 | 0.0005787 | 0.0020526
-0.53 | 0.00011864 | 0.0005652 | 0.0019938
-0.52 | 0.00011442 | 0.0005468 | 0.0019409
-0.51 | 0.00011106 | 0.0005325 | 0.0018987
-0.5 | 0.00010824 | 0.0005197 | 0.0018656
-0.49 | 0.000106 | 0.0005072 | 0.0018323
-0.48 | 0.00010483 | 0.0005024 | 0.0018153
-0.47 | 0.00010527 | 0.0005052 | 0.001816
-0.46 | 0.00010845 | 0.0005152 | 0.0018405
-0.45 | 0.00011354 | 0.0005264 | 0.0018913
-0.44 | 0.00012275 | 0.0005564 | 0.002006
-0.43 | 0.00013731 | 0.0006028 | 0.0021655
-0.42 | 0.00015852 | 0.0006737 | 0.0024213
-0.41 | 0.00018956 | 0.0007772 | 0.0027761
-0.4 | 0.00023372 | 0.0009254 | 0.0032869
-0.39 | 0.00029572 | 0.0011337 | 0.0040454
-0.38 | 0.00038311 | 0.00143 | 0.0051261
-0.37 | 0.00050355 | 0.001836 | 0.006676
-0.36 | 0.0007009 | 0.0024066 | 0.008797
-0.35 | 0.0009354 | 0.0031934 | 0.011695
-0.34 | 0.001261 | 0.0042939 | 0.015892
-0.33 | 0.0017043 | 0.005868 | 0.021526
-0.32 | 0.0023132 | 0.007904 | 0.029474
-0.31 | 0.0031341 | 0.010753 | 0.040421
-0.3 | 0.0042935 | 0.014669 | 0.055675
-0.29 | 0.005926 | 0.020006 | 0.0769
-0.28 | 0.008067 | 0.02731 | 0.10418
-0.27 | 0.010971 | 0.037213 | 0.14293
-0.26 | 0.014939 | 0.051057 | 0.19532
-0.25 | 0.020333 | 0.06999 | 0.26547
-0.24 | 0.027596 | 0.09472 | 0.36101
-0.23 | 0.037508 | 0.12774 | 0.48845
-0.22 | 0.050784 | 0.17327 | 0.6592
-0.21 | 0.06974 | 0.23335 | 0.8846
-0.2 | 0.09376 | 0.31404 | 1.1844
-0.19 | 0.12648 | 0.42115 | 1.5787
-0.18 | 0.17034 | 0.56225 | 2.1033
-0.17 | 0.22792 | 0.7508 | 2.7569
-0.16 | 0.3054 | 0.9917 | 3.6093
-0.15 | 0.40533 | 1.3116 | 4.6585
-0.14 | 0.54249 | 1.7232 | 6.049
-0.13 | 0.7135 | 2.2578 | 7.691
-0.12 | 0.946 | 2.9431 | 9.705
-0.11 | 1.2455 | 3.7851 | 12.119
-0.1 | 1.6301 | 4.8758 | 14.952
-0.09 | 2.134 | 6.223 | 18.298
-0.08 | 2.7539 | 7.876 | 22.043
-0.07 | 3.5474 | 9.877 | 26.33
-0.06 | 4.5204 | 12.248 | 31.146
-0.05 | 5.717 | 15.087 | 36.561
-0.04 | 7.167 | 18.39 | 42.31
-0.03 | 8.907 | 22.189 | 48.717
-0.02 | 10.945 | 26.429 | 55.593
-0.01 | 13.334 | 31.318 | 63.02
0 | 16.061 | 36.701 | 71.03
0.01 | 19.129 | 42.578 | 79.24
0.02 | 22.518 | 48.931 | 87.82
0.03 | 26.296 | 55.721 | 97.19
0.04 | 30.318 | 63.03 | 106.67
0.05 | 34.663 | 70.73 | 116.5
0.06 | 39.215 | 78.82 | 126.73
0.07 | 44.008 | 87.44 | 137.11
0.08 | 48.946 | 96.29 | 147.85
0.09 | 54.008 | 105.37 | 158.9
0.1 | 58.89 | 114.9 | 170.04
0.11 | 64.16 | 124.61 | 181.45
0.12 | 69.4 | 134.68 | 193.02
0.13 | 74.45 | 144.97 | 204.66
0.14 | 79.45 | 155.21 | 216.51
0.15 | 84.31 | 165.93 | 228.49
0.16 | 89.02 | 176.9 | 240.41
0.17 | 93.67 | 187.76 | 252.59
0.18 | 98.11 | 198.96 | 264.73
0.19 | 102.3 | 209.95 | 276.89
0.2 | 106.41 | 221.37 | 289.16
0.21 | 110.15 | 232.74 | 301.35
0.22 | 113.73 | 244.21 | 313.65
0.23 | 117.25 | 255.59 | 325.86
0.24 | 120.51 | 267 | 338.15
0.25 | 123.7 | 278.64 | 350.46
0.26 | 126.57 | 290.02 | 362.42
0.27 | 129.18 | 301.45 | 374.61
0.28 | 131.68 | 312.71 | 386.55
0.29 | 134.25 | 324.07 | 398.53
0.3 | 136.49 | 335.46 | 410.38
0.31 | 138.65 | 346.66 | 422.19
0.32 | 140.68 | 357.73 | 433.75
0.33 | 142.35 | 368.57 | 445.35
0.34 | 144.28 | 379.5 | 456.73
0.35 | 145.95 | 390.19 | 467.82
0.36 | 147.43 | 400.73 | 478.93
0.37 | 148.93 | 411.08 | 490.06
0.38 | 150.02 | 421.31 | 500.76
0.39 | 151.46 | 431.3 | 511.39
0.4 | 152.68 | 441.08 | 521.6
0.41 | 153.78 | 450.66 | 531.94
0.42 | 154.76 | 459.96 | 542.07
0.43 | 155.77 | 469.11 | 551.85
0.44 | 156.75 | 477.98 | 561.31
0.45 | 157.7 | 486.53 | 570.5
0.46 | 158.51 | 494.93 | 579.8
0.47 | 159.15 | 502.87 | 588.6
0.48 | 160.09 | 510.68 | 597.6
0.49 | 160.8 | 518.12 | 605.8
0.5 | 161.41 | 525.26 | 614

## Tranconductance (mS-mm)
VGS (V) | VDS = 0.100 V | VDS = 0.500 V | VDS = 0.900 V
-0.75 | -0.001412 | -0.00398 | -0.0106
-0.74 | -0.001361 | -0.004225 | -0.010695
-0.73 | -0.0012705 | -0.004385 | -0.01021
-0.72 | -0.0012225 | -0.00406 | -0.01117
-0.71 | -0.001211 | -0.003725 | -0.010845
-0.7 | -0.001171 | -0.003335 | -0.010035
-0.69 | -0.001064 | -0.00354 | -0.010215
-0.68 | -0.000972 | -0.00371 | -0.010195
-0.67 | -0.000983 | -0.00327 | -0.010905
-0.66 | -0.0009935 | -0.00317 | -0.009285
-0.65 | -0.000907 | -0.003005 | -0.008315
-0.64 | -0.0009285 | -0.00305 | -0.008715
-0.63 | -0.000927 | -0.00305 | -0.0081
-0.62 | -0.0008335 | -0.002815 | -0.00805
-0.61 | -0.000825 | -0.00271 | -0.00818
-0.6 | -0.0007245 | -0.002595 | -0.008425
-0.59 | -0.000639 | -0.00251 | -0.00814
-0.58 | -0.0006835 | -0.00231 | -0.006785
-0.57 | -0.0007095 | -0.002415 | -0.00657
-0.56 | -0.0006165 | -0.002605 | -0.00622
-0.55 | -0.000522 | -0.002025 | -0.00613
-0.54 | -0.000538 | -0.001425 | -0.006275
-0.53 | -0.0004915 | -0.001595 | -0.005585
-0.52 | -0.000379 | -0.001635 | -0.004755
-0.51 | -0.000309 | -0.001355 | -0.003765
-0.5 | -0.000253 | -0.001265 | -0.00332
-0.49 | -0.0001705 | -0.000865 | -0.002515
-0.48 | -3.65e-05 | -0.0001 | -0.000815
-0.47 | 0.000181 | 0.00064 | 0.00126
-0.46 | 0.0004135 | 0.00106 | 0.003765
-0.45 | 0.000715 | 0.00206 | 0.008275
-0.44 | 0.0011885 | 0.00382 | 0.01371
-0.43 | 0.0017885 | 0.005865 | 0.020765
-0.42 | 0.0026125 | 0.00872 | 0.03053
-0.41 | 0.00376 | 0.012585 | 0.04328
-0.4 | 0.005308 | 0.017825 | 0.063465
-0.39 | 0.0074695 | 0.02523 | 0.09196
-0.38 | 0.0103915 | 0.035115 | 0.13153
-0.37 | 0.0158895 | 0.04883 | 0.183545
-0.36 | 0.0215925 | 0.06787 | 0.25095
-0.35 | 0.028005 | 0.094365 | 0.35475
-0.34 | 0.038445 | 0.13373 | 0.49155
-0.33 | 0.05261 | 0.180505 | 0.6791
-0.32 | 0.07149 | 0.24425 | 0.94475
-0.31 | 0.099015 | 0.33825 | 1.31005
-0.3 | 0.139595 | 0.46265 | 1.82395
-0.29 | 0.188675 | 0.63205 | 2.42525
-0.28 | 0.25225 | 0.86035 | 3.3015
-0.27 | 0.3436 | 1.18735 | 4.557
-0.26 | 0.4681 | 1.63885 | 6.127
-0.25 | 0.63285 | 2.18315 | 8.2845
-0.24 | 0.85875 | 2.8875 | 11.149
-0.23 | 1.1594 | 3.9275 | 14.9095
-0.22 | 1.6116 | 5.2805 | 19.8075
-0.21 | 2.1488 | 7.0385 | 26.26
-0.2 | 2.837 | 9.39 | 34.705
-0.19 | 3.829 | 12.4105 | 45.945
-0.18 | 5.072 | 16.4825 | 58.91
-0.17 | 6.753 | 21.4725 | 75.3
-0.16 | 8.8705 | 28.04 | 95.08
-0.15 | 11.8545 | 36.575 | 121.985
-0.14 | 15.4085 | 47.31 | 151.625
-0.13 | 20.1755 | 60.995 | 182.8
-0.12 | 26.6 | 76.365 | 221.4
-0.11 | 34.205 | 96.635 | 262.35
-0.1 | 44.425 | 121.895 | 308.95
-0.09 | 56.19 | 150.01 | 354.55
-0.08 | 70.67 | 182.7 | 401.6
-0.07 | 88.325 | 218.6 | 455.15
-0.06 | 108.48 | 260.5 | 511.55
-0.05 | 132.33 | 307.1 | 558.2
-0.04 | 159.5 | 355.1 | 607.8
-0.03 | 188.9 | 401.95 | 664.15
-0.02 | 221.35 | 456.45 | 715.15
-0.01 | 255.8 | 513.6 | 771.85
0 | 289.75 | 563 | 811
0.01 | 322.85 | 611.5 | 839.5
0.02 | 358.35 | 657.15 | 897.5
0.03 | 390 | 704.95 | 942.5
0.04 | 418.35 | 750.45 | 965.5
0.05 | 444.85 | 789.5 | 1003
0.06 | 467.25 | 835.5 | 1030.5
0.07 | 486.55 | 873.5 | 1056
0.08 | 500 | 896.5 | 1089.5
0.09 | 497.2 | 930.5 | 1109.5
0.1 | 507.6 | 962 | 1127.5
0.11 | 525.5 | 989 | 1149
0.12 | 514.5 | 1018 | 1160.5
0.13 | 502.5 | 1026.5 | 1174.5
0.14 | 493 | 1048 | 1191.5
0.15 | 478.5 | 1084.5 | 1195
0.16 | 468 | 1091.5 | 1205
0.17 | 454.5 | 1103 | 1216
0.18 | 431.5 | 1109.5 | 1215
0.19 | 415 | 1120.5 | 1221.5
0.2 | 392.5 | 1139.5 | 1223
0.21 | 366 | 1142 | 1224.5
0.22 | 355 | 1142.5 | 1225.5
0.23 | 339 | 1139.5 | 1225
0.24 | 322.5 | 1152.5 | 1230
0.25 | 303 | 1151 | 1213.5
0.26 | 274 | 1140.5 | 1207.5
0.27 | 255.5 | 1134.5 | 1206.5
0.28 | 253.5 | 1131 | 1196
0.29 | 240.5 | 1137.5 | 1191.5
0.3 | 220 | 1129.5 | 1183
0.31 | 209.5 | 1113.5 | 1168.5
0.32 | 185 | 1095.5 | 1158
0.33 | 180 | 1088.5 | 1149
0.34 | 180 | 1081 | 1123.5
0.35 | 157.5 | 1061.5 | 1110
0.36 | 149 | 1044.5 | 1112
0.37 | 129.5 | 1029 | 1091.5
0.38 | 126.5 | 1011 | 1066.5
0.39 | 133 | 988.5 | 1042
0.4 | 116 | 968 | 1027.5
0.41 | 104 | 944 | 1023.5
0.42 | 99.5 | 922.5 | 995.5
0.43 | 99.5 | 901 | 962
0.44 | 96.5 | 871 | 932.5
0.45 | 88 | 847.5 | 924.5
0.46 | 72.5 | 817 | 905
0.47 | 79 | 787.5 | 890
0.48 | 82.5 | 762.5 | 860
0.49 | 66 | 729 | 820
0.5 | 61 | 714 | 820