## IDS-VDS Characteristic (mA-mm)
VGS (V) | VDS = 0.100 V | VDS = 0.500 V | VDS = 0.900 V
-0.75 | 0.00028817 | 0.001063 | 0.0032681
-0.74 | 0.00027463 | 0.0010153 | 0.0031719
-0.73 | 0.00026175 | 0.0009804 | 0.0030747
-0.72 | 0.00025165 | 0.0009509 | 0.0029811
-0.71 | 0.00023899 | 0.0009214 | 0.0029169
-0.7 | 0.00023089 | 0.0008959 | 0.0028211
-0.69 | 0.00021887 | 0.0008635 | 0.0027412
-0.68 | 0.00021212 | 0.0008335 | 0.0026677
-0.67 | 0.00020183 | 0.0008105 | 0.0025919
-0.66 | 0.00019323 | 0.0007786 | 0.0025026
-0.65 | 0.00018517 | 0.0007523 | 0.0024355
-0.64 | 0.00017607 | 0.000724 | 0.0023709
-0.63 | 0.00016879 | 0.0006965 | 0.0022706
-0.62 | 0.00016161 | 0.0006755 | 0.0022188
-0.61 | 0.00015524 | 0.0006503 | 0.002148
-0.6 | 0.00014904 | 0.000628 | 0.0020805
-0.59 | 0.00014108 | 0.0006047 | 0.0020362
-0.58 | 0.00013343 | 0.0005862 | 0.0019724
-0.57 | 0.00012792 | 0.0005678 | 0.0019191
-0.56 | 0.00012318 | 0.0005448 | 0.001852
-0.55 | 0.00011788 | 0.0005296 | 0.001804
-0.54 | 0.00011339 | 0.0005082 | 0.001754
-0.53 | 0.0001089 | 0.00049287 | 0.001713
-0.52 | 0.00010416 | 0.00047838 | 0.0016609
-0.51 | 0.00010104 | 0.00046377 | 0.001636
-0.5 | 9.841e-05 | 0.00045176 | 0.0016077
-0.49 | 9.56e-05 | 0.00044783 | 0.0015816
-0.48 | 9.502e-05 | 0.00043905 | 0.0015686
-0.47 | 9.495e-05 | 0.0004387 | 0.0015517
-0.46 | 9.666e-05 | 0.00044133 | 0.0015725
-0.45 | 0.00010007 | 0.00045501 | 0.0016019
-0.44 | 0.00010755 | 0.00047483 | 0.0016839
-0.43 | 0.00012004 | 0.00051032 | 0.0017892
-0.42 | 0.00013669 | 0.00056408 | 0.0019627
-0.41 | 0.00016201 | 0.0006558 | 0.0022413
-0.4 | 0.00019735 | 0.0007713 | 0.0026254
-0.39 | 0.00024903 | 0.0009367 | 0.0031804
-0.38 | 0.00031966 | 0.0011677 | 0.0039785
-0.37 | 0.00041742 | 0.0014899 | 0.0050958
-0.36 | 0.00055411 | 0.0019375 | 0.006791
-0.35 | 0.0007715 | 0.0025599 | 0.009006
-0.34 | 0.0010379 | 0.0034413 | 0.012189
-0.33 | 0.0014019 | 0.0046364 | 0.016546
-0.32 | 0.0018988 | 0.006384 | 0.022653
-0.31 | 0.0025843 | 0.008631 | 0.031082
-0.3 | 0.0035281 | 0.011765 | 0.042693
-0.29 | 0.0048059 | 0.015961 | 0.0587
-0.28 | 0.006727 | 0.021852 | 0.08064
-0.27 | 0.009161 | 0.02994 | 0.11104
-0.26 | 0.012412 | 0.040873 | 0.15193
-0.25 | 0.016791 | 0.055428 | 0.2073
-0.24 | 0.022861 | 0.0763 | 0.28142
-0.23 | 0.031032 | 0.1031 | 0.38264
-0.22 | 0.042111 | 0.13951 | 0.5173
-0.21 | 0.05681 | 0.18771 | 0.7009
-0.2 | 0.07779 | 0.25375 | 0.9428
-0.19 | 0.10498 | 0.3407 | 1.2583
-0.18 | 0.14199 | 0.45842 | 1.673
-0.17 | 0.18941 | 0.6109 | 2.2278
-0.16 | 0.25435 | 0.813 | 2.9265
-0.15 | 0.33963 | 1.0829 | 3.8113
-0.14 | 0.45422 | 1.423 | 4.9547
-0.13 | 0.6006 | 1.8722 | 6.367
-0.12 | 0.7964 | 2.4491 | 8.117
-0.11 | 1.0541 | 3.1814 | 10.187
-0.1 | 1.3844 | 4.1189 | 12.678
-0.09 | 1.8178 | 5.2839 | 15.621
-0.08 | 2.3604 | 6.711 | 19.014
-0.07 | 3.0473 | 8.443 | 22.91
-0.06 | 3.9027 | 10.555 | 27.314
-0.05 | 4.9851 | 13.075 | 32.199
-0.04 | 6.239 | 16.081 | 37.717
-0.03 | 7.792 | 19.49 | 43.687
-0.02 | 9.677 | 23.445 | 50.112
-0.01 | 11.828 | 27.951 | 57.12
0 | 14.394 | 32.901 | 64.68
0.01 | 17.258 | 38.429 | 72.62
0.02 | 20.452 | 44.371 | 80.95
0.03 | 24 | 50.933 | 89.85
0.04 | 27.869 | 57.77 | 99.03
0.05 | 32.033 | 65.18 | 108.61
0.06 | 36.459 | 72.9 | 118.56
0.07 | 41.17 | 81.27 | 128.69
0.08 | 45.946 | 89.83 | 139.32
0.09 | 50.906 | 98.68 | 150.07
0.1 | 55.942 | 107.97 | 160.99
0.11 | 60.89 | 117.37 | 172.32
0.12 | 65.99 | 127.29 | 183.63
0.13 | 71.05 | 137.29 | 195.19
0.14 | 76 | 147.61 | 206.91
0.15 | 80.85 | 157.93 | 218.63
0.16 | 85.62 | 168.62 | 230.62
0.17 | 90.15 | 179.5 | 242.59
0.18 | 94.49 | 190.37 | 254.66
0.19 | 98.71 | 201.48 | 266.7
0.2 | 102.73 | 212.48 | 278.89
0.21 | 106.55 | 224.01 | 291.04
0.22 | 110.22 | 235.24 | 303.26
0.23 | 113.64 | 246.58 | 315.47
0.24 | 116.95 | 258.05 | 327.63
0.25 | 119.88 | 269.34 | 339.89
0.26 | 122.71 | 280.77 | 351.69
0.27 | 125.42 | 292.13 | 363.9
0.28 | 127.91 | 303.35 | 375.88
0.29 | 130.49 | 314.65 | 387.7
0.3 | 132.57 | 325.89 | 399.74
0.31 | 134.62 | 337.02 | 411.3
0.32 | 136.54 | 348.03 | 423
0.33 | 138.47 | 358.99 | 434.58
0.34 | 140.27 | 369.67 | 445.95
0.35 | 141.82 | 380.34 | 457.11
0.36 | 143.19 | 390.79 | 468.22
0.37 | 144.66 | 401.24 | 479.24
0.38 | 146.23 | 411.37 | 490.03
0.39 | 147.3 | 421.15 | 500.72
0.4 | 148.39 | 430.94 | 510.97
0.41 | 149.49 | 440.52 | 521.28
0.42 | 150.38 | 449.88 | 531.41
0.43 | 151.66 | 458.89 | 541.23
0.44 | 152.38 | 467.67 | 550.92
0.45 | 153.18 | 476.21 | 560.27
0.46 | 154.01 | 484.56 | 569.57
0.47 | 154.76 | 492.55 | 578.2
0.48 | 155.63 | 500.12 | 587
0.49 | 156.23 | 507.57 | 595.6
0.5 | 156.83 | 514.68 | 603.8

## Tranconductance (mS-mm)
VGS (V) | VDS = 0.100 V | VDS = 0.500 V | VDS = 0.900 V
-0.75 | -0.001354 | -0.00477 | -0.00962
-0.74 | -0.001321 | -0.00413 | -0.00967
-0.73 | -0.001149 | -0.00322 | -0.00954
-0.72 | -0.001138 | -0.00295 | -0.00789
-0.71 | -0.001038 | -0.00275 | -0.008
-0.7 | -0.001006 | -0.002895 | -0.008785
-0.69 | -0.0009385 | -0.00312 | -0.00767
-0.68 | -0.000852 | -0.00265 | -0.007465
-0.67 | -0.0009445 | -0.002745 | -0.008255
-0.66 | -0.000833 | -0.00291 | -0.00782
-0.65 | -0.000858 | -0.00273 | -0.006585
-0.64 | -0.000819 | -0.00279 | -0.008245
-0.63 | -0.000723 | -0.002425 | -0.007605
-0.62 | -0.0006775 | -0.00231 | -0.00613
-0.61 | -0.0006285 | -0.002375 | -0.006915
-0.6 | -0.000708 | -0.00228 | -0.00559
-0.59 | -0.0007805 | -0.00209 | -0.005405
-0.58 | -0.000658 | -0.001845 | -0.005855
-0.57 | -0.0005125 | -0.00207 | -0.00602
-0.56 | -0.000502 | -0.00191 | -0.005755
-0.55 | -0.0004895 | -0.00183 | -0.0049
-0.54 | -0.000449 | -0.0018365 | -0.00455
-0.53 | -0.0004615 | -0.001491 | -0.004655
-0.52 | -0.000393 | -0.001455 | -0.00385
-0.51 | -0.0002875 | -0.001331 | -0.00266
-0.5 | -0.000272 | -0.000797 | -0.00272
-0.49 | -0.0001695 | -0.0006355 | -0.001955
-0.48 | -3.25e-05 | -0.0004565 | -0.001495
-0.47 | 8.2e-05 | 0.000114 | 0.000195
-0.46 | 0.000256 | 0.0008155 | 0.00251
-0.45 | 0.0005445 | 0.001675 | 0.00557
-0.44 | 0.0009985 | 0.0027655 | 0.009365
-0.43 | 0.001457 | 0.0044625 | 0.01394
-0.42 | 0.0020985 | 0.007274 | 0.022605
-0.41 | 0.003033 | 0.010361 | 0.033135
-0.4 | 0.004351 | 0.014045 | 0.046955
-0.39 | 0.0061155 | 0.01982 | 0.067655
-0.38 | 0.0084195 | 0.02766 | 0.09577
-0.37 | 0.0117225 | 0.03849 | 0.140625
-0.36 | 0.017704 | 0.0535 | 0.19551
-0.35 | 0.0241895 | 0.07519 | 0.2699
-0.34 | 0.03152 | 0.103825 | 0.377
-0.33 | 0.043045 | 0.147135 | 0.5232
-0.32 | 0.05912 | 0.19973 | 0.7268
-0.31 | 0.081465 | 0.26905 | 1.002
-0.3 | 0.11108 | 0.3665 | 1.3809
-0.29 | 0.159945 | 0.50435 | 1.89735
-0.28 | 0.217755 | 0.69895 | 2.617
-0.27 | 0.28425 | 0.95105 | 3.5645
-0.26 | 0.3815 | 1.2744 | 4.813
-0.25 | 0.52245 | 1.77135 | 6.4745
-0.24 | 0.71205 | 2.3836 | 8.767
-0.23 | 0.9625 | 3.1605 | 11.794
-0.22 | 1.2889 | 4.2305 | 15.913
-0.21 | 1.78395 | 5.712 | 21.275
-0.2 | 2.4085 | 7.6495 | 27.87
-0.19 | 3.21 | 10.2335 | 36.51
-0.18 | 4.2215 | 13.51 | 48.475
-0.17 | 5.618 | 17.729 | 62.675
-0.16 | 7.511 | 23.6 | 79.175
-0.15 | 9.9935 | 30.5 | 101.41
-0.14 | 13.0485 | 39.465 | 127.785
-0.13 | 17.109 | 51.305 | 158.115
-0.12 | 22.675 | 65.46 | 191
-0.11 | 29.4 | 83.49 | 228.05
-0.1 | 38.185 | 105.125 | 271.7
-0.09 | 48.8 | 129.605 | 316.8
-0.08 | 61.475 | 157.955 | 364.45
-0.07 | 77.115 | 192.2 | 415
-0.06 | 96.89 | 231.6 | 464.45
-0.05 | 116.815 | 276.3 | 520.15
-0.04 | 140.345 | 320.75 | 574.4
-0.03 | 171.9 | 368.2 | 619.75
-0.02 | 201.8 | 423.05 | 671.65
-0.01 | 235.85 | 472.8 | 728.4
0 | 271.5 | 523.9 | 775
0.01 | 302.9 | 573.5 | 813.5
0.02 | 337.1 | 625.2 | 861.5
0.03 | 370.85 | 669.95 | 904
0.04 | 401.65 | 712.35 | 938
0.05 | 429.5 | 756.5 | 976.5
0.06 | 456.85 | 804.5 | 1004
0.07 | 474.35 | 846.5 | 1038
0.08 | 486.8 | 870.5 | 1069
0.09 | 499.8 | 907 | 1083.5
0.1 | 499.2 | 934.5 | 1112.5
0.11 | 502.4 | 966 | 1132
0.12 | 508 | 996 | 1143.5
0.13 | 500.5 | 1016 | 1164
0.14 | 490 | 1032 | 1172
0.15 | 481 | 1050.5 | 1185.5
0.16 | 465 | 1078.5 | 1198
0.17 | 443.5 | 1087.5 | 1202
0.18 | 428 | 1099 | 1205.5
0.19 | 412 | 1105.5 | 1211.5
0.2 | 392 | 1126.5 | 1217
0.21 | 374.5 | 1138 | 1218.5
0.22 | 354.5 | 1128.5 | 1221.5
0.23 | 336.5 | 1140.5 | 1218.5
0.24 | 312 | 1138 | 1221
0.25 | 288 | 1136 | 1203
0.26 | 277 | 1139.5 | 1200.5
0.27 | 260 | 1129 | 1209.5
0.28 | 253.5 | 1126 | 1190
0.29 | 233 | 1127 | 1193
0.3 | 206.5 | 1118.5 | 1180
0.31 | 198.5 | 1107 | 1163
0.32 | 192.5 | 1098.5 | 1164
0.33 | 186.5 | 1082 | 1147.5
0.34 | 167.5 | 1067.5 | 1126.5
0.35 | 146 | 1056 | 1113.5
0.36 | 142 | 1045 | 1106.5
0.37 | 152 | 1029 | 1090.5
0.38 | 132 | 995.5 | 1074
0.39 | 108 | 978.5 | 1047
0.4 | 109.5 | 968.5 | 1028
0.41 | 99.5 | 947 | 1022
0.42 | 108.5 | 918.5 | 997.5
0.43 | 100 | 889.5 | 975.5
0.44 | 76 | 866 | 952
0.45 | 81.5 | 844.5 | 932.5
0.46 | 79 | 817 | 896.5
0.47 | 81 | 778 | 871.5
0.48 | 73.5 | 751 | 870
0.49 | 60 | 728 | 840
0.5 | 60 | 711 | 820