## IDS-VDS Characteristic (mA-mm)
VGS (V) | VDS = 0.100 V | VDS = 0.500 V | VDS = 0.900 V
-0.75 | 0.00029249 | 0.0011233 | 0.0036083
-0.74 | 0.00027828 | 0.0010883 | 0.0034898
-0.73 | 0.00026754 | 0.0010496 | 0.0034128
-0.72 | 0.00025507 | 0.0010195 | 0.0033016
-0.71 | 0.00024401 | 0.0009812 | 0.0032023
-0.7 | 0.00023225 | 0.0009452 | 0.0030959
-0.69 | 0.00022414 | 0.0009189 | 0.0030223
-0.68 | 0.00021263 | 0.0008875 | 0.0029043
-0.67 | 0.00020415 | 0.000851 | 0.0028306
-0.66 | 0.00019594 | 0.0008193 | 0.0027382
-0.65 | 0.00018581 | 0.0007938 | 0.0026664
-0.64 | 0.00017735 | 0.0007664 | 0.0025862
-0.63 | 0.00016885 | 0.0007363 | 0.0024981
-0.62 | 0.00016145 | 0.0007081 | 0.0024306
-0.61 | 0.00015576 | 0.0006873 | 0.0023578
-0.6 | 0.00014869 | 0.0006536 | 0.0022985
-0.59 | 0.00013992 | 0.0006295 | 0.0022101
-0.58 | 0.00013383 | 0.0006075 | 0.0021391
-0.57 | 0.00012795 | 0.0005867 | 0.0020963
-0.56 | 0.00012327 | 0.0005628 | 0.0020169
-0.55 | 0.00011765 | 0.0005445 | 0.0019623
-0.54 | 0.00011238 | 0.0005301 | 0.0018939
-0.53 | 0.00010779 | 0.000511 | 0.0018417
-0.52 | 0.00010359 | 0.00049497 | 0.0017985
-0.51 | 9.946e-05 | 0.00048096 | 0.0017548
-0.5 | 9.626e-05 | 0.00046809 | 0.0017171
-0.49 | 9.386e-05 | 0.00045569 | 0.0016716
-0.48 | 9.288e-05 | 0.0004492 | 0.0016619
-0.47 | 9.292e-05 | 0.00044396 | 0.001643
-0.46 | 9.386e-05 | 0.00044618 | 0.0016479
-0.45 | 9.733e-05 | 0.00045708 | 0.001669
-0.44 | 0.00010365 | 0.00047545 | 0.0017314
-0.43 | 0.00011418 | 0.0005041 | 0.0018386
-0.42 | 0.00013009 | 0.00055319 | 0.0019898
-0.41 | 0.00015305 | 0.000634 | 0.002224
-0.4 | 0.00018625 | 0.0007391 | 0.0025844
-0.39 | 0.00023369 | 0.0008914 | 0.0030769
-0.38 | 0.00029985 | 0.0011045 | 0.0038127
-0.37 | 0.00039134 | 0.0014019 | 0.0048506
-0.36 | 0.00051968 | 0.0018215 | 0.006366
-0.35 | 0.000724 | 0.0023968 | 0.008402
-0.34 | 0.0009766 | 0.0032102 | 0.011367
-0.33 | 0.0013163 | 0.0043107 | 0.015363
-0.32 | 0.0017857 | 0.005917 | 0.020976
-0.31 | 0.0024229 | 0.008026 | 0.02888
-0.3 | 0.0033216 | 0.010923 | 0.039783
-0.29 | 0.0045397 | 0.014962 | 0.054801
-0.28 | 0.00634 | 0.020411 | 0.07566
-0.27 | 0.008628 | 0.027955 | 0.10396
-0.26 | 0.011717 | 0.038032 | 0.14288
-0.25 | 0.015935 | 0.052033 | 0.19422
-0.24 | 0.021645 | 0.07148 | 0.26457
-0.23 | 0.02949 | 0.09709 | 0.36097
-0.22 | 0.039842 | 0.13122 | 0.48848
-0.21 | 0.05412 | 0.17779 | 0.663
-0.2 | 0.07419 | 0.23892 | 0.8885
-0.19 | 0.10011 | 0.32287 | 1.198
-0.18 | 0.13478 | 0.43233 | 1.5927
-0.17 | 0.18131 | 0.5788 | 2.1188
-0.16 | 0.24293 | 0.7686 | 2.789
-0.15 | 0.32497 | 1.0226 | 3.6436
-0.14 | 0.43401 | 1.3553 | 4.7369
-0.13 | 0.5777 | 1.7823 | 6.128
-0.12 | 0.7653 | 2.328 | 7.804
-0.11 | 1.0152 | 3.0277 | 9.833
-0.1 | 1.3334 | 3.9233 | 12.248
-0.09 | 1.7533 | 5.0568 | 15.173
-0.08 | 2.2785 | 6.441 | 18.471
-0.07 | 2.9487 | 8.101 | 22.308
-0.06 | 3.7864 | 10.195 | 26.667
-0.05 | 4.8295 | 12.666 | 31.48
-0.04 | 6.052 | 15.564 | 36.931
-0.03 | 7.577 | 18.931 | 42.823
-0.02 | 9.428 | 22.821 | 49.252
-0.01 | 11.565 | 27.228 | 56.229
0 | 14.057 | 32.155 | 63.83
0.01 | 16.874 | 37.662 | 71.65
0.02 | 20.044 | 43.426 | 79.95
0.03 | 23.602 | 49.989 | 88.82
0.04 | 27.429 | 56.837 | 97.96
0.05 | 31.577 | 64.19 | 107.63
0.06 | 35.942 | 71.98 | 117.31
0.07 | 40.641 | 80.19 | 127.75
0.08 | 45.458 | 88.86 | 138.25
0.09 | 50.379 | 97.61 | 148.93
0.1 | 55.423 | 106.78 | 159.87
0.11 | 60.31 | 116.36 | 171.08
0.12 | 65.56 | 126.25 | 182.55
0.13 | 70.57 | 136.07 | 194.18
0.14 | 75.56 | 146.45 | 205.79
0.15 | 80.37 | 156.87 | 217.43
0.16 | 85.12 | 167.58 | 229.55
0.17 | 89.65 | 178.53 | 241.58
0.18 | 94.15 | 189.25 | 253.52
0.19 | 98.31 | 200.4 | 265.77
0.2 | 102.34 | 211.6 | 277.72
0.21 | 106.17 | 222.94 | 290.12
0.22 | 109.77 | 234.2 | 302.27
0.23 | 113.25 | 245.49 | 314.47
0.24 | 116.55 | 256.92 | 326.56
0.25 | 119.62 | 268.46 | 338.82
0.26 | 122.5 | 279.84 | 350.93
0.27 | 125.26 | 291.04 | 362.88
0.28 | 127.63 | 302.41 | 374.93
0.29 | 130.01 | 313.65 | 386.71
0.3 | 132.38 | 325.01 | 398.72
0.31 | 134.32 | 336.13 | 410.45
0.32 | 136.47 | 347.07 | 422.1
0.33 | 138.09 | 358.09 | 433.77
0.34 | 139.83 | 368.82 | 444.91
0.35 | 141.46 | 379.51 | 456.28
0.36 | 143.06 | 390.03 | 467.35
0.37 | 144.39 | 400.39 | 478.41
0.38 | 145.68 | 410.59 | 489.2
0.39 | 146.91 | 420.48 | 499.77
0.4 | 148.19 | 430.26 | 510.2
0.41 | 149.44 | 439.74 | 520.51
0.42 | 150.21 | 449.17 | 530.65
0.43 | 151.13 | 458.19 | 540.34
0.44 | 152.16 | 467.01 | 550.07
0.45 | 152.86 | 475.59 | 559.52
0.46 | 153.92 | 483.81 | 568.8
0.47 | 154.45 | 491.86 | 577.6
0.48 | 155.18 | 499.52 | 586.1
0.49 | 155.99 | 506.99 | 594.9
0.5 | 156.53 | 514.11 | 603.2

## Tranconductance (mS-mm)
VGS (V) | VDS = 0.100 V | VDS = 0.500 V | VDS = 0.900 V
-0.75 | -0.001421 | -0.0035 | -0.01185
-0.74 | -0.0012475 | -0.003685 | -0.009775
-0.73 | -0.0011605 | -0.00344 | -0.00941
-0.72 | -0.0011765 | -0.00342 | -0.010525
-0.71 | -0.001141 | -0.003715 | -0.010285
-0.7 | -0.0009935 | -0.003115 | -0.009
-0.69 | -0.000981 | -0.002885 | -0.00958
-0.68 | -0.0009995 | -0.003395 | -0.009585
-0.67 | -0.0008345 | -0.00341 | -0.008305
-0.66 | -0.000917 | -0.00286 | -0.00821
-0.65 | -0.0009295 | -0.002645 | -0.0076
-0.64 | -0.000848 | -0.002875 | -0.008415
-0.63 | -0.000795 | -0.002915 | -0.00778
-0.62 | -0.0006545 | -0.00245 | -0.007015
-0.61 | -0.000638 | -0.002725 | -0.006605
-0.6 | -0.000792 | -0.00289 | -0.007385
-0.59 | -0.000743 | -0.002305 | -0.00797
-0.58 | -0.0005985 | -0.00214 | -0.00569
-0.57 | -0.000528 | -0.002235 | -0.00611
-0.56 | -0.000515 | -0.00211 | -0.0067
-0.55 | -0.0005445 | -0.001635 | -0.00615
-0.54 | -0.000493 | -0.001675 | -0.00603
-0.53 | -0.0004395 | -0.0017565 | -0.00477
-0.52 | -0.0004165 | -0.001502 | -0.004345
-0.51 | -0.0003665 | -0.001344 | -0.00407
-0.5 | -0.00028 | -0.0012635 | -0.00416
-0.49 | -0.000169 | -0.0009445 | -0.00276
-0.48 | -4.7e-05 | -0.0005865 | -0.00143
-0.47 | 4.9e-05 | -0.000151 | -0.0007
-0.46 | 0.0002205 | 0.000656 | 0.0013
-0.45 | 0.0004895 | 0.0014635 | 0.004175
-0.44 | 0.0008425 | 0.002351 | 0.00848
-0.43 | 0.001322 | 0.003887 | 0.01292
-0.42 | 0.0019435 | 0.006495 | 0.01927
-0.41 | 0.002808 | 0.0092955 | 0.02973
-0.4 | 0.004032 | 0.01287 | 0.042645
-0.39 | 0.00568 | 0.01827 | 0.061415
-0.38 | 0.0078825 | 0.025525 | 0.088685
-0.37 | 0.0109915 | 0.03585 | 0.127665
-0.36 | 0.016633 | 0.049745 | 0.17757
-0.35 | 0.022846 | 0.069435 | 0.25005
-0.34 | 0.029615 | 0.095695 | 0.34805
-0.33 | 0.040455 | 0.13534 | 0.48045
-0.32 | 0.05533 | 0.185765 | 0.67585
-0.31 | 0.076795 | 0.2503 | 0.94035
-0.3 | 0.10584 | 0.3468 | 1.29605
-0.29 | 0.15092 | 0.4744 | 1.79385
-0.28 | 0.204415 | 0.64965 | 2.45795
-0.27 | 0.26885 | 0.88105 | 3.361
-0.26 | 0.36535 | 1.2039 | 4.513
-0.25 | 0.4964 | 1.6724 | 6.0845
-0.24 | 0.67775 | 2.25285 | 8.3375
-0.23 | 0.90985 | 2.987 | 11.1955
-0.22 | 1.2315 | 4.035 | 15.1015
-0.21 | 1.7174 | 5.385 | 20.001
-0.2 | 2.2995 | 7.254 | 26.75
-0.19 | 3.0295 | 9.6705 | 35.21
-0.18 | 4.06 | 12.7965 | 46.04
-0.17 | 5.4075 | 16.8135 | 59.815
-0.16 | 7.183 | 22.19 | 76.24
-0.15 | 9.554 | 29.335 | 97.395
-0.14 | 12.6365 | 37.985 | 124.22
-0.13 | 16.5645 | 48.635 | 153.355
-0.12 | 21.875 | 62.27 | 185.25
-0.11 | 28.405 | 79.765 | 222.2
-0.1 | 36.905 | 101.455 | 267
-0.09 | 47.255 | 125.885 | 311.15
-0.08 | 59.77 | 152.21 | 356.75
-0.07 | 75.395 | 187.7 | 409.8
-0.06 | 94.04 | 228.25 | 458.6
-0.05 | 113.28 | 268.45 | 513.2
-0.04 | 137.375 | 313.25 | 567.15
-0.03 | 168.8 | 362.85 | 616.05
-0.02 | 199.4 | 414.85 | 670.3
-0.01 | 231.45 | 466.7 | 728.9
0 | 265.45 | 521.7 | 771.05
0.01 | 299.35 | 563.55 | 806
0.02 | 336.4 | 616.35 | 858.5
0.03 | 369.25 | 670.55 | 900.5
0.04 | 398.75 | 710.05 | 940.5
0.05 | 425.65 | 757.15 | 967.5
0.06 | 453.2 | 800 | 1006
0.07 | 475.8 | 844 | 1047
0.08 | 486.9 | 871 | 1059
0.09 | 498.25 | 896 | 1081
0.1 | 496.55 | 937.5 | 1107.5
0.11 | 506.85 | 973.5 | 1134
0.12 | 513 | 985.5 | 1155
0.13 | 500 | 1010 | 1162
0.14 | 490 | 1040 | 1162.5
0.15 | 478 | 1056.5 | 1188
0.16 | 464 | 1083 | 1207.5
0.17 | 451.5 | 1083.5 | 1198.5
0.18 | 433 | 1093.5 | 1209.5
0.19 | 409.5 | 1117.5 | 1210
0.2 | 393 | 1127 | 1217.5
0.21 | 371.5 | 1130 | 1227.5
0.22 | 354 | 1127.5 | 1217.5
0.23 | 339 | 1136 | 1214.5
0.24 | 318.5 | 1148.5 | 1217.5
0.25 | 297.5 | 1146 | 1218.5
0.26 | 282 | 1129 | 1203
0.27 | 256.5 | 1128.5 | 1200
0.28 | 237.5 | 1130.5 | 1191.5
0.29 | 237.5 | 1130 | 1189.5
0.3 | 215.5 | 1124 | 1187
0.31 | 204.5 | 1103 | 1169
0.32 | 188.5 | 1098 | 1166
0.33 | 168 | 1087.5 | 1140.5
0.34 | 168.5 | 1071 | 1125.5
0.35 | 161.5 | 1060.5 | 1122
0.36 | 146.5 | 1044 | 1106.5
0.37 | 131 | 1028 | 1092.5
0.38 | 126 | 1004.5 | 1068
0.39 | 125.5 | 983.5 | 1050
0.4 | 126.5 | 963 | 1037
0.41 | 101 | 945.5 | 1022.5
0.42 | 84.5 | 922.5 | 991.5
0.43 | 97.5 | 892 | 971
0.44 | 86.5 | 870 | 959
0.45 | 88 | 840 | 936.5
0.46 | 79.5 | 813.5 | 904
0.47 | 63 | 785.5 | 865
0.48 | 77 | 756.5 | 865
0.49 | 67.5 | 729.5 | 855
0.5 | 54 | 712 | 830