## IDS-VDS Characteristic (mA-mm)
VGS (V) | VDS = 0.100 V | VDS = 0.500 V | VDS = 0.900 V
-0.75 | 0.000259 | 0.0009419 | 0.002948
-0.74 | 0.00024743 | 0.0009101 | 0.0028717
-0.73 | 0.00023768 | 0.0008739 | 0.0028005
-0.72 | 0.00022564 | 0.0008506 | 0.002702
-0.71 | 0.0002151 | 0.0008286 | 0.0026317
-0.7 | 0.00020726 | 0.0007987 | 0.0025412
-0.69 | 0.00019724 | 0.0007688 | 0.002492
-0.68 | 0.00018924 | 0.0007472 | 0.0024147
-0.67 | 0.00018008 | 0.0007192 | 0.0023408
-0.66 | 0.00017179 | 0.0006949 | 0.0022767
-0.65 | 0.00016489 | 0.0006711 | 0.0021919
-0.64 | 0.00015741 | 0.000649 | 0.0021337
-0.63 | 0.00015085 | 0.0006236 | 0.0020755
-0.62 | 0.0001453 | 0.0005979 | 0.0019975
-0.61 | 0.0001381 | 0.0005778 | 0.0019428
-0.6 | 0.00013213 | 0.000562 | 0.0018818
-0.59 | 0.00012659 | 0.0005413 | 0.001834
-0.58 | 0.00012021 | 0.0005215 | 0.0017672
-0.57 | 0.00011527 | 0.0005028 | 0.0017216
-0.56 | 0.00010966 | 0.00048191 | 0.0016789
-0.55 | 0.0001062 | 0.00046862 | 0.0016215
-0.54 | 0.00010107 | 0.00045103 | 0.0015777
-0.53 | 9.736e-05 | 0.00043789 | 0.0015265
-0.52 | 9.391e-05 | 0.00042461 | 0.0014951
-0.51 | 9.067e-05 | 0.00041265 | 0.00147
-0.5 | 8.807e-05 | 0.00040523 | 0.0014442
-0.49 | 8.581e-05 | 0.00040028 | 0.0014189
-0.48 | 8.613e-05 | 0.00039922 | 0.0014093
-0.47 | 8.681e-05 | 0.00039947 | 0.0014126
-0.46 | 8.927e-05 | 0.00040707 | 0.0014384
-0.45 | 9.423e-05 | 0.00042038 | 0.0014897
-0.44 | 0.00010248 | 0.00044425 | 0.0015749
-0.43 | 0.00011532 | 0.00048711 | 0.0017107
-0.42 | 0.00013407 | 0.00054817 | 0.0019109
-0.41 | 0.00016104 | 0.0006421 | 0.0022009
-0.4 | 0.00019864 | 0.0007668 | 0.0026243
-0.39 | 0.0002531 | 0.0009419 | 0.0032452
-0.38 | 0.00032778 | 0.0011946 | 0.0041141
-0.37 | 0.000431 | 0.0015363 | 0.0053367
-0.36 | 0.0005871 | 0.0020144 | 0.007101
-0.35 | 0.0007869 | 0.0026779 | 0.009513
-0.34 | 0.0010633 | 0.0036035 | 0.012888
-0.33 | 0.0014338 | 0.0048363 | 0.017507
-0.32 | 0.0019485 | 0.006721 | 0.024109
-0.31 | 0.0026549 | 0.009104 | 0.03286
-0.3 | 0.0036274 | 0.012441 | 0.045391
-0.29 | 0.0049526 | 0.016915 | 0.06246
-0.28 | 0.006985 | 0.023049 | 0.0856
-0.27 | 0.009491 | 0.031497 | 0.11732
-0.26 | 0.012868 | 0.042766 | 0.15921
-0.25 | 0.017459 | 0.05832 | 0.21758
-0.24 | 0.023655 | 0.07902 | 0.2948
-0.23 | 0.032171 | 0.10738 | 0.40279
-0.22 | 0.043324 | 0.14466 | 0.54192
-0.21 | 0.0594 | 0.19612 | 0.7302
-0.2 | 0.0801 | 0.26192 | 0.9782
-0.19 | 0.10775 | 0.35173 | 1.308
-0.18 | 0.14472 | 0.47221 | 1.7347
-0.17 | 0.19424 | 0.6287 | 2.2969
-0.16 | 0.25964 | 0.8355 | 3.0162
-0.15 | 0.34605 | 1.104 | 3.8985
-0.14 | 0.4624 | 1.4581 | 5.0758
-0.13 | 0.6097 | 1.9097 | 6.521
-0.12 | 0.8121 | 2.4939 | 8.292
-0.11 | 1.0673 | 3.2275 | 10.366
-0.1 | 1.4055 | 4.1776 | 12.937
-0.09 | 1.8383 | 5.3481 | 15.933
-0.08 | 2.3863 | 6.798 | 19.327
-0.07 | 3.0717 | 8.558 | 23.233
-0.06 | 3.944 | 10.694 | 27.63
-0.05 | 5.0219 | 13.293 | 32.619
-0.04 | 6.278 | 16.214 | 38.153
-0.03 | 7.862 | 19.698 | 44.117
-0.02 | 9.71 | 23.668 | 50.53
-0.01 | 11.913 | 28.154 | 57.64
0 | 14.454 | 33.17 | 65.26
0.01 | 17.329 | 38.704 | 73.21
0.02 | 20.504 | 44.742 | 81.58
0.03 | 24.131 | 51.267 | 90.44
0.04 | 27.984 | 58.17 | 99.61
0.05 | 32.12 | 65.6 | 109.26
0.06 | 36.566 | 73.43 | 119.16
0.07 | 41.198 | 81.69 | 129.49
0.08 | 46.065 | 90.24 | 139.88
0.09 | 51.01 | 99.13 | 150.66
0.1 | 56.03 | 108.33 | 161.58
0.11 | 60.99 | 117.93 | 172.81
0.12 | 66.08 | 127.54 | 184.39
0.13 | 71.11 | 137.76 | 195.71
0.14 | 76.1 | 147.94 | 207.4
0.15 | 80.89 | 158.41 | 219.15
0.16 | 85.65 | 169.1 | 231.16
0.17 | 90.2 | 179.86 | 243.1
0.18 | 94.56 | 190.73 | 255.11
0.19 | 98.71 | 201.76 | 267.2
0.2 | 102.68 | 212.94 | 279.32
0.21 | 106.51 | 224.14 | 291.54
0.22 | 110.1 | 235.49 | 303.58
0.23 | 113.68 | 246.77 | 315.83
0.24 | 116.73 | 258.08 | 327.94
0.25 | 119.76 | 269.59 | 340.11
0.26 | 122.56 | 280.76 | 352.26
0.27 | 125.21 | 292.15 | 363.98
0.28 | 127.93 | 303.4 | 376.04
0.29 | 130.18 | 314.59 | 387.86
0.3 | 132.32 | 325.94 | 399.84
0.31 | 134.34 | 336.9 | 411.52
0.32 | 136.23 | 347.91 | 422.99
0.33 | 138.23 | 358.89 | 434.55
0.34 | 139.95 | 369.59 | 445.88
0.35 | 141.34 | 380.16 | 457.08
0.36 | 142.82 | 390.58 | 468.01
0.37 | 144.38 | 400.94 | 479.08
0.38 | 145.7 | 411.06 | 489.83
0.39 | 146.87 | 420.95 | 500.37
0.4 | 147.93 | 430.55 | 510.78
0.41 | 148.88 | 440.08 | 520.83
0.42 | 150.22 | 449.45 | 531.05
0.43 | 151.04 | 458.39 | 540.91
0.44 | 151.8 | 467.17 | 550.46
0.45 | 152.68 | 475.58 | 559.9
0.46 | 153.4 | 483.9 | 569.07
0.47 | 154.36 | 491.77 | 577.8
0.48 | 154.96 | 499.4 | 586.6
0.49 | 155.49 | 506.71 | 595
0.5 | 156.15 | 513.77 | 603.1

## Tranconductance (mS-mm)
VGS (V) | VDS = 0.100 V | VDS = 0.500 V | VDS = 0.900 V
-0.75 | -0.001157 | -0.00318 | -0.00763
-0.74 | -0.001066 | -0.0034 | -0.007375
-0.73 | -0.0010895 | -0.002975 | -0.008485
-0.72 | -0.001129 | -0.002265 | -0.00844
-0.71 | -0.000919 | -0.002595 | -0.00804
-0.7 | -0.000893 | -0.00299 | -0.006985
-0.69 | -0.000901 | -0.002575 | -0.006325
-0.68 | -0.000858 | -0.00248 | -0.00756
-0.67 | -0.0008725 | -0.002615 | -0.0069
-0.66 | -0.0007595 | -0.002405 | -0.007445
-0.65 | -0.000719 | -0.002295 | -0.00715
-0.64 | -0.000702 | -0.002375 | -0.00582
-0.63 | -0.0006055 | -0.002555 | -0.00681
-0.62 | -0.0006375 | -0.00229 | -0.006635
-0.61 | -0.0006585 | -0.001795 | -0.005785
-0.6 | -0.0005755 | -0.001825 | -0.00544
-0.59 | -0.000596 | -0.002025 | -0.00573
-0.58 | -0.000566 | -0.001925 | -0.00562
-0.57 | -0.0005275 | -0.0019795 | -0.004415
-0.56 | -0.0004535 | -0.001709 | -0.005005
-0.55 | -0.0004295 | -0.001544 | -0.00506
-0.54 | -0.000442 | -0.0015365 | -0.00475
-0.53 | -0.000358 | -0.001321 | -0.00413
-0.52 | -0.0003345 | -0.001262 | -0.002825
-0.51 | -0.000292 | -0.000969 | -0.002545
-0.5 | -0.000243 | -0.0006185 | -0.002555
-0.49 | -9.7e-05 | -0.0003005 | -0.001745
-0.48 | 5e-05 | -4.05e-05 | -0.000315
-0.47 | 0.000157 | 0.0003925 | 0.001455
-0.46 | 0.000371 | 0.0010455 | 0.003855
-0.45 | 0.0006605 | 0.001859 | 0.006825
-0.44 | 0.0010545 | 0.0033365 | 0.01105
-0.43 | 0.0015795 | 0.005196 | 0.0168
-0.42 | 0.002286 | 0.0077495 | 0.02451
-0.41 | 0.0032285 | 0.0109315 | 0.03567
-0.4 | 0.004603 | 0.01499 | 0.052215
-0.39 | 0.006457 | 0.02139 | 0.07449
-0.38 | 0.008895 | 0.02972 | 0.104575
-0.37 | 0.012966 | 0.04099 | 0.149345
-0.36 | 0.017795 | 0.05708 | 0.208815
-0.35 | 0.02381 | 0.079455 | 0.28935
-0.34 | 0.032345 | 0.10792 | 0.3997
-0.33 | 0.04426 | 0.155875 | 0.56105
-0.32 | 0.061055 | 0.213385 | 0.76765
-0.31 | 0.083945 | 0.286 | 1.0641
-0.3 | 0.114885 | 0.39055 | 1.48
-0.29 | 0.16788 | 0.5304 | 2.01045
-0.28 | 0.22692 | 0.7291 | 2.743
-0.27 | 0.29415 | 0.98585 | 3.6805
-0.26 | 0.3984 | 1.34115 | 5.013
-0.25 | 0.53935 | 1.8127 | 6.7795
-0.24 | 0.7356 | 2.453 | 9.2605
-0.23 | 0.98345 | 3.282 | 12.356
-0.22 | 1.36145 | 4.437 | 16.3705
-0.21 | 1.8388 | 5.863 | 21.814
-0.2 | 2.4175 | 7.7805 | 28.89
-0.19 | 3.231 | 10.5145 | 37.825
-0.18 | 4.3245 | 13.8485 | 49.445
-0.17 | 5.746 | 18.1645 | 64.075
-0.16 | 7.5905 | 23.765 | 80.08
-0.15 | 10.138 | 31.13 | 102.98
-0.14 | 13.1825 | 40.285 | 131.125
-0.13 | 17.485 | 51.79 | 160.81
-0.12 | 22.88 | 65.89 | 192.25
-0.11 | 29.67 | 84.185 | 232.25
-0.1 | 38.55 | 106.03 | 278.35
-0.09 | 49.04 | 131.02 | 319.5
-0.08 | 61.67 | 160.495 | 365
-0.07 | 77.885 | 194.8 | 415.15
-0.06 | 97.51 | 236.75 | 469.3
-0.05 | 116.7 | 276 | 526.15
-0.04 | 142.005 | 320.25 | 574.9
-0.03 | 171.6 | 372.7 | 618.85
-0.02 | 202.55 | 422.8 | 676.15
-0.01 | 237.2 | 475.1 | 736.5
0 | 270.8 | 527.5 | 778.5
0.01 | 302.5 | 578.6 | 816
0.02 | 340.1 | 628.15 | 861.5
0.03 | 374 | 671.4 | 901.5
0.04 | 399.45 | 716.65 | 941
0.05 | 429.1 | 763 | 977.5
0.06 | 453.9 | 804.5 | 1011.5
0.07 | 474.95 | 840.5 | 1036
0.08 | 490.6 | 872 | 1058.5
0.09 | 498.25 | 904.5 | 1085
0.1 | 499 | 940 | 1107.5
0.11 | 502.5 | 960.5 | 1140.5
0.12 | 506 | 991.5 | 1145
0.13 | 501 | 1020 | 1150.5
0.14 | 489 | 1032.5 | 1172
0.15 | 477.5 | 1058 | 1188
0.16 | 465.5 | 1072.5 | 1197.5
0.17 | 445.5 | 1081.5 | 1197.5
0.18 | 425.5 | 1095 | 1205
0.19 | 406 | 1110.5 | 1210.5
0.2 | 390 | 1119 | 1217
0.21 | 371 | 1127.5 | 1213
0.22 | 358.5 | 1131.5 | 1214.5
0.23 | 331.5 | 1129.5 | 1218
0.24 | 304 | 1141 | 1214
0.25 | 291.5 | 1134 | 1216
0.26 | 272.5 | 1128 | 1193.5
0.27 | 268.5 | 1132 | 1189
0.28 | 248.5 | 1122 | 1194
0.29 | 219.5 | 1127 | 1190
0.3 | 208 | 1115.5 | 1183
0.31 | 195.5 | 1098.5 | 1157.5
0.32 | 194.5 | 1099.5 | 1151.5
0.33 | 186 | 1084 | 1144.5
0.34 | 155.5 | 1063.5 | 1126.5
0.35 | 143.5 | 1049.5 | 1106.5
0.36 | 152 | 1039 | 1100
0.37 | 144 | 1024 | 1091
0.38 | 124.5 | 1000.5 | 1064.5
0.39 | 111.5 | 974.5 | 1047.5
0.4 | 100.5 | 956.5 | 1023
0.41 | 114.5 | 945 | 1013.5
0.42 | 108 | 915.5 | 1004
0.43 | 79 | 886 | 970.5
0.44 | 82 | 859.5 | 949.5
0.45 | 80 | 836.5 | 930.5
0.46 | 84 | 809.5 | 895
0.47 | 78 | 775 | 876.5
0.48 | 56.5 | 747 | 860
0.49 | 59.5 | 718.5 | 825
0.5 | 66 | 706 | 810