## IDS-VDS Characteristic (mA-mm)
VGS (V) | VDS = 0.100 V | VDS = 0.500 V | VDS = 0.900 V
-0.75 | 0.00028628 | 0.0011061 | 0.0035583
-0.74 | 0.00027283 | 0.0010692 | 0.0034654
-0.73 | 0.00026348 | 0.0010338 | 0.0033669
-0.72 | 0.00025016 | 0.0009958 | 0.003267
-0.71 | 0.00023879 | 0.0009647 | 0.0031859
-0.7 | 0.00022787 | 0.0009306 | 0.0030726
-0.69 | 0.00021795 | 0.0009029 | 0.0029795
-0.68 | 0.00020642 | 0.0008644 | 0.0029107
-0.67 | 0.00019797 | 0.0008317 | 0.0028245
-0.66 | 0.00018927 | 0.0008075 | 0.0027174
-0.65 | 0.00018168 | 0.0007761 | 0.0026467
-0.64 | 0.00017543 | 0.0007501 | 0.0025543
-0.63 | 0.00016515 | 0.0007179 | 0.0024671
-0.62 | 0.00015775 | 0.0006959 | 0.0024002
-0.61 | 0.00015008 | 0.0006743 | 0.0023284
-0.6 | 0.00014373 | 0.0006482 | 0.002253
-0.59 | 0.00013799 | 0.0006217 | 0.0021796
-0.58 | 0.00013159 | 0.0005991 | 0.0021039
-0.57 | 0.00012538 | 0.0005784 | 0.0020442
-0.56 | 0.00012131 | 0.000558 | 0.0019783
-0.55 | 0.00011607 | 0.0005414 | 0.0019086
-0.54 | 0.00011034 | 0.0005241 | 0.0018554
-0.53 | 0.00010519 | 0.0005092 | 0.0017909
-0.52 | 0.00010066 | 0.00049042 | 0.0017588
-0.51 | 9.68e-05 | 0.00047163 | 0.0017057
-0.5 | 9.466e-05 | 0.00046011 | 0.0016743
-0.49 | 9.257e-05 | 0.0004486 | 0.0016419
-0.48 | 9.149e-05 | 0.00044405 | 0.0016171
-0.47 | 9.066e-05 | 0.00043958 | 0.0016208
-0.46 | 9.289e-05 | 0.00044483 | 0.0016208
-0.45 | 9.662e-05 | 0.00045627 | 0.0016552
-0.44 | 0.00010335 | 0.00047693 | 0.0017177
-0.43 | 0.00011461 | 0.0005066 | 0.0018277
-0.42 | 0.00013095 | 0.00055922 | 0.0019827
-0.41 | 0.0001556 | 0.0006371 | 0.0022396
-0.4 | 0.00019032 | 0.0007494 | 0.002612
-0.39 | 0.00023955 | 0.0009052 | 0.0031371
-0.38 | 0.00030819 | 0.0011297 | 0.0038822
-0.37 | 0.00040523 | 0.0014351 | 0.0049673
-0.36 | 0.0005375 | 0.0018686 | 0.006536
-0.35 | 0.000751 | 0.0024634 | 0.008633
-0.34 | 0.0010134 | 0.0033028 | 0.011656
-0.33 | 0.0013685 | 0.0044481 | 0.015864
-0.32 | 0.0018576 | 0.006171 | 0.02164
-0.31 | 0.0025237 | 0.00835 | 0.029499
-0.3 | 0.0034389 | 0.01136 | 0.041027
-0.29 | 0.0047099 | 0.015513 | 0.056173
-0.28 | 0.006601 | 0.021178 | 0.07748
-0.27 | 0.009017 | 0.02894 | 0.10656
-0.26 | 0.012213 | 0.039567 | 0.1461
-0.25 | 0.016661 | 0.053858 | 0.19836
-0.24 | 0.022586 | 0.07364 | 0.27109
-0.23 | 0.030802 | 0.09974 | 0.36847
-0.22 | 0.04161 | 0.1352 | 0.49943
-0.21 | 0.056374 | 0.18296 | 0.6754
-0.2 | 0.07725 | 0.24606 | 0.9092
-0.19 | 0.10386 | 0.33162 | 1.2208
-0.18 | 0.14037 | 0.44391 | 1.6289
-0.17 | 0.18851 | 0.5936 | 2.1616
-0.16 | 0.25228 | 0.7926 | 2.8431
-0.15 | 0.3372 | 1.0529 | 3.719
-0.14 | 0.44952 | 1.3903 | 4.8347
-0.13 | 0.5956 | 1.8314 | 6.235
-0.12 | 0.7901 | 2.3885 | 7.94
-0.11 | 1.045 | 3.112 | 10.001
-0.1 | 1.3771 | 4.0289 | 12.446
-0.09 | 1.8058 | 5.1692 | 15.39
-0.08 | 2.3508 | 6.581 | 18.713
-0.07 | 3.0325 | 8.288 | 22.562
-0.06 | 3.8971 | 10.396 | 26.948
-0.05 | 4.9657 | 12.941 | 31.819
-0.04 | 6.213 | 15.867 | 37.271
-0.03 | 7.774 | 19.272 | 43.105
-0.02 | 9.633 | 23.167 | 49.552
-0.01 | 11.821 | 27.647 | 56.543
0 | 14.363 | 32.645 | 64.08
0.01 | 17.228 | 38.082 | 71.98
0.02 | 20.424 | 43.964 | 80.29
0.03 | 23.991 | 50.596 | 89.03
0.04 | 27.845 | 57.53 | 98.25
0.05 | 32.016 | 64.8 | 107.82
0.06 | 36.42 | 72.65 | 117.69
0.07 | 41.132 | 80.95 | 128.03
0.08 | 45.943 | 89.54 | 138.26
0.09 | 50.873 | 98.39 | 149.1
0.1 | 55.88 | 107.5 | 160.09
0.11 | 60.84 | 117.13 | 171.28
0.12 | 65.98 | 126.9 | 182.79
0.13 | 71.05 | 136.99 | 194.17
0.14 | 76.04 | 147.19 | 205.83
0.15 | 80.93 | 157.56 | 217.61
0.16 | 85.65 | 168.34 | 229.59
0.17 | 90.16 | 179.12 | 241.4
0.18 | 94.6 | 190.16 | 253.53
0.19 | 98.79 | 201 | 265.64
0.2 | 102.82 | 212.25 | 277.69
0.21 | 106.69 | 223.65 | 290.1
0.22 | 110.29 | 234.92 | 302.1
0.23 | 113.72 | 246.3 | 314.35
0.24 | 116.94 | 257.54 | 326.52
0.25 | 120.05 | 269.04 | 338.8
0.26 | 122.94 | 280.41 | 350.93
0.27 | 125.73 | 291.78 | 362.79
0.28 | 128.21 | 302.97 | 374.9
0.29 | 130.51 | 314.29 | 386.81
0.3 | 132.76 | 325.55 | 398.71
0.31 | 134.84 | 336.71 | 410.34
0.32 | 137.05 | 347.83 | 422.05
0.33 | 138.71 | 358.55 | 433.64
0.34 | 140.31 | 369.43 | 445.06
0.35 | 141.94 | 380.13 | 456.37
0.36 | 143.47 | 390.63 | 467.34
0.37 | 145.05 | 401.09 | 478.42
0.38 | 146.25 | 411.14 | 489.29
0.39 | 147.41 | 421.19 | 499.87
0.4 | 148.62 | 430.92 | 510.36
0.41 | 149.93 | 440.44 | 520.55
0.42 | 150.82 | 449.86 | 530.72
0.43 | 151.72 | 458.91 | 540.67
0.44 | 152.6 | 467.78 | 550.35
0.45 | 153.47 | 476.33 | 559.71
0.46 | 154.56 | 484.64 | 569.05
0.47 | 155.17 | 492.65 | 578
0.48 | 155.73 | 500.38 | 586.6
0.49 | 156.47 | 507.81 | 595.4
0.5 | 157.09 | 514.96 | 603.5

## Tranconductance (mS-mm)
VGS (V) | VDS = 0.100 V | VDS = 0.500 V | VDS = 0.900 V
-0.75 | -0.001345 | -0.00369 | -0.00929
-0.74 | -0.00114 | -0.003615 | -0.00957
-0.73 | -0.0011335 | -0.00367 | -0.00992
-0.72 | -0.0012345 | -0.003455 | -0.00905
-0.71 | -0.0011145 | -0.00326 | -0.00972
-0.7 | -0.001042 | -0.00309 | -0.01032
-0.69 | -0.0010725 | -0.00331 | -0.008095
-0.68 | -0.000999 | -0.00356 | -0.00775
-0.67 | -0.0008575 | -0.002845 | -0.009665
-0.66 | -0.0008145 | -0.00278 | -0.00889
-0.65 | -0.000692 | -0.00287 | -0.008155
-0.64 | -0.0008265 | -0.00291 | -0.00898
-0.63 | -0.000884 | -0.00271 | -0.007705
-0.62 | -0.0007535 | -0.00218 | -0.006935
-0.61 | -0.000701 | -0.002385 | -0.00736
-0.6 | -0.0006045 | -0.00263 | -0.00744
-0.59 | -0.000607 | -0.002455 | -0.007455
-0.58 | -0.0006305 | -0.002165 | -0.00677
-0.57 | -0.000514 | -0.002055 | -0.00628
-0.56 | -0.0004655 | -0.00185 | -0.00678
-0.55 | -0.0005485 | -0.001695 | -0.006145
-0.54 | -0.000544 | -0.00161 | -0.005885
-0.53 | -0.000484 | -0.001684 | -0.00483
-0.52 | -0.0004195 | -0.0018785 | -0.00426
-0.51 | -0.0003 | -0.0015155 | -0.004225
-0.5 | -0.0002115 | -0.0011515 | -0.00319
-0.49 | -0.0001585 | -0.000803 | -0.00286
-0.48 | -9.55e-05 | -0.000451 | -0.001055
-0.47 | 7e-05 | 3.9e-05 | 0.000185
-0.46 | 0.000298 | 0.0008345 | 0.00172
-0.45 | 0.000523 | 0.001605 | 0.004845
-0.44 | 0.0008995 | 0.0025165 | 0.008625
-0.43 | 0.00138 | 0.0041145 | 0.01325
-0.42 | 0.0020495 | 0.006525 | 0.020595
-0.41 | 0.0029685 | 0.009509 | 0.031465
-0.4 | 0.0041975 | 0.013405 | 0.044875
-0.39 | 0.0058935 | 0.019015 | 0.06351
-0.38 | 0.008284 | 0.026495 | 0.09151
-0.37 | 0.0114655 | 0.036945 | 0.13269
-0.36 | 0.0172885 | 0.051415 | 0.183285
-0.35 | 0.023795 | 0.07171 | 0.256
-0.34 | 0.030875 | 0.099235 | 0.36155
-0.33 | 0.04221 | 0.14341 | 0.4992
-0.32 | 0.05776 | 0.195095 | 0.68175
-0.31 | 0.079065 | 0.25945 | 0.96935
-0.3 | 0.10931 | 0.35815 | 1.3337
-0.29 | 0.158105 | 0.4909 | 1.82265
-0.28 | 0.215355 | 0.67135 | 2.51935
-0.27 | 0.2806 | 0.91945 | 3.431
-0.26 | 0.3822 | 1.2459 | 4.59
-0.25 | 0.51865 | 1.70365 | 6.2495
-0.24 | 0.70705 | 2.2941 | 8.5055
-0.23 | 0.9512 | 3.078 | 11.417
-0.22 | 1.2786 | 4.161 | 15.3465
-0.21 | 1.782 | 5.543 | 20.4885
-0.2 | 2.3743 | 7.433 | 27.27
-0.19 | 3.156 | 9.8925 | 35.985
-0.18 | 4.2325 | 13.099 | 47.04
-0.17 | 5.5955 | 17.4345 | 60.71
-0.16 | 7.4345 | 22.965 | 77.87
-0.15 | 9.862 | 29.885 | 99.58
-0.14 | 12.92 | 38.925 | 125.8
-0.13 | 17.029 | 49.91 | 155.265
-0.12 | 22.47 | 64.03 | 188.3
-0.11 | 29.35 | 82.02 | 225.3
-0.1 | 38.04 | 102.86 | 269.45
-0.09 | 48.685 | 127.605 | 313.35
-0.08 | 61.335 | 155.94 | 358.6
-0.07 | 77.315 | 190.75 | 411.75
-0.06 | 96.66 | 232.65 | 462.85
-0.05 | 115.795 | 273.55 | 516.15
-0.04 | 140.415 | 316.55 | 564.3
-0.03 | 171 | 365 | 614.05
-0.02 | 202.35 | 418.75 | 671.9
-0.01 | 236.5 | 473.9 | 726.4
0 | 270.35 | 521.75 | 771.85
0.01 | 303.05 | 565.95 | 810.5
0.02 | 338.15 | 625.7 | 852.5
0.03 | 371.05 | 678.3 | 898
0.04 | 401.25 | 710.2 | 939.5
0.05 | 428.75 | 756 | 972
0.06 | 455.8 | 807.5 | 1010.5
0.07 | 476.15 | 844.5 | 1028.5
0.08 | 487.05 | 872 | 1053.5
0.09 | 496.85 | 898 | 1091.5
0.1 | 498.35 | 937 | 1109
0.11 | 505 | 970 | 1135
0.12 | 510.5 | 993 | 1144.5
0.13 | 503 | 1014.5 | 1152
0.14 | 494 | 1028.5 | 1172
0.15 | 480.5 | 1057.5 | 1188
0.16 | 461.5 | 1078 | 1189.5
0.17 | 447.5 | 1091 | 1197
0.18 | 431.5 | 1094 | 1212
0.19 | 411 | 1104.5 | 1208
0.2 | 395 | 1132.5 | 1223
0.21 | 373.5 | 1133.5 | 1220.5
0.22 | 351.5 | 1132.5 | 1212.5
0.23 | 332.5 | 1131 | 1221
0.24 | 316.5 | 1137 | 1222.5
0.25 | 300 | 1143.5 | 1220.5
0.26 | 284 | 1137 | 1199.5
0.27 | 263.5 | 1128 | 1198.5
0.28 | 239 | 1125.5 | 1201
0.29 | 227.5 | 1129 | 1190.5
0.3 | 216.5 | 1121 | 1176.5
0.31 | 214.5 | 1114 | 1167
0.32 | 193.5 | 1092 | 1165
0.33 | 163 | 1080 | 1150.5
0.34 | 161.5 | 1079 | 1136.5
0.35 | 158 | 1060 | 1114
0.36 | 155.5 | 1048 | 1102.5
0.37 | 139 | 1025.5 | 1097.5
0.38 | 118 | 1005 | 1072.5
0.39 | 118.5 | 989 | 1053.5
0.4 | 126 | 962.5 | 1034
0.41 | 110 | 947 | 1018
0.42 | 89.5 | 923.5 | 1006
0.43 | 89 | 896 | 981.5
0.44 | 87.5 | 871 | 952
0.45 | 98 | 843 | 935
0.46 | 85 | 816 | 914.5
0.47 | 58.5 | 787 | 877.5
0.48 | 65 | 758 | 870
0.49 | 68 | 729 | 845
0.5 | 62 | 715 | 810