## IDS-VDS Characteristic (mA-mm)
VGS (V) | VDS = 0.100 V | VDS = 0.500 V | VDS = 0.900 V
-0.75 | 0.00029234 | 0.0011449 | 0.0036979
-0.74 | 0.00028077 | 0.001108 | 0.003599
-0.73 | 0.00026771 | 0.001062 | 0.0034812
-0.72 | 0.00025522 | 0.0010247 | 0.003355
-0.71 | 0.00024582 | 0.0009907 | 0.0032664
-0.7 | 0.00023288 | 0.0009627 | 0.0031602
-0.69 | 0.00022329 | 0.0009203 | 0.0030891
-0.68 | 0.00021397 | 0.0008966 | 0.0029743
-0.67 | 0.00020417 | 0.0008591 | 0.0028812
-0.66 | 0.0001932 | 0.0008262 | 0.0027829
-0.65 | 0.00018484 | 0.0007914 | 0.0027131
-0.64 | 0.00017692 | 0.0007635 | 0.002623
-0.63 | 0.00016916 | 0.0007375 | 0.0025361
-0.62 | 0.00016109 | 0.0007063 | 0.0024647
-0.61 | 0.00015408 | 0.0006839 | 0.0023895
-0.6 | 0.00014642 | 0.0006573 | 0.0023145
-0.59 | 0.00014062 | 0.0006356 | 0.0022458
-0.58 | 0.00013425 | 0.0006141 | 0.002163
-0.57 | 0.0001276 | 0.0005918 | 0.0021003
-0.56 | 0.00012207 | 0.0005701 | 0.002024
-0.55 | 0.00011674 | 0.0005466 | 0.001975
-0.54 | 0.00011105 | 0.0005321 | 0.0019066
-0.53 | 0.00010712 | 0.0005122 | 0.0018596
-0.52 | 0.00010267 | 0.00049457 | 0.0017938
-0.51 | 9.91e-05 | 0.000478 | 0.001751
-0.5 | 9.62e-05 | 0.00046881 | 0.0017156
-0.49 | 9.422e-05 | 0.00045703 | 0.0016816
-0.48 | 9.167e-05 | 0.0004519 | 0.0016522
-0.47 | 9.064e-05 | 0.00044516 | 0.0016345
-0.46 | 9.195e-05 | 0.00044579 | 0.0016416
-0.45 | 9.517e-05 | 0.00045232 | 0.0016625
-0.44 | 0.00010103 | 0.00046705 | 0.0017135
-0.43 | 0.00011093 | 0.00049767 | 0.0018034
-0.42 | 0.00012609 | 0.00054209 | 0.0019593
-0.41 | 0.00014819 | 0.0006171 | 0.0021747
-0.4 | 0.00017969 | 0.0007132 | 0.0025101
-0.39 | 0.00022513 | 0.0008592 | 0.0029802
-0.38 | 0.00028808 | 0.0010607 | 0.0036717
-0.37 | 0.00037567 | 0.0013424 | 0.0046578
-0.36 | 0.00049822 | 0.0017371 | 0.006116
-0.35 | 0.0006968 | 0.0022837 | 0.008016
-0.34 | 0.0009358 | 0.0030522 | 0.010798
-0.33 | 0.0012642 | 0.004098 | 0.014674
-0.32 | 0.0017207 | 0.0055599 | 0.020039
-0.31 | 0.0023418 | 0.007715 | 0.027479
-0.3 | 0.0032045 | 0.010408 | 0.037951
-0.29 | 0.0043762 | 0.01432 | 0.05224
-0.28 | 0.006126 | 0.01952 | 0.07199
-0.27 | 0.008372 | 0.026783 | 0.09894
-0.26 | 0.011407 | 0.036504 | 0.13584
-0.25 | 0.015528 | 0.049916 | 0.18603
-0.24 | 0.021065 | 0.06864 | 0.25275
-0.23 | 0.028658 | 0.09288 | 0.34518
-0.22 | 0.039014 | 0.12666 | 0.46724
-0.21 | 0.052865 | 0.17082 | 0.6352
-0.2 | 0.07253 | 0.23049 | 0.8551
-0.19 | 0.09795 | 0.31097 | 1.1508
-0.18 | 0.13233 | 0.41757 | 1.5334
-0.17 | 0.17775 | 0.56067 | 2.0425
-0.16 | 0.2394 | 0.7454 | 2.7037
-0.15 | 0.31887 | 0.9911 | 3.5187
-0.14 | 0.42847 | 1.3184 | 4.6073
-0.13 | 0.57 | 1.7353 | 5.966
-0.12 | 0.7552 | 2.2907 | 7.608
-0.11 | 1 | 2.9734 | 9.63
-0.1 | 1.321 | 3.8636 | 11.993
-0.09 | 1.7353 | 4.9766 | 14.835
-0.08 | 2.2698 | 6.337 | 18.178
-0.07 | 2.9315 | 8.021 | 21.973
-0.06 | 3.7752 | 10.063 | 26.267
-0.05 | 4.8194 | 12.529 | 31.038
-0.04 | 6.044 | 15.446 | 36.385
-0.03 | 7.575 | 18.829 | 42.288
-0.02 | 9.414 | 22.588 | 48.685
-0.01 | 11.582 | 27.06 | 55.599
0 | 14.062 | 32.041 | 63.12
0.01 | 16.929 | 37.543 | 70.95
0.02 | 20.061 | 43.375 | 79.16
0.03 | 23.652 | 49.908 | 88.05
0.04 | 27.505 | 56.84 | 97.15
0.05 | 31.66 | 64.13 | 106.73
0.06 | 36.069 | 71.97 | 116.47
0.07 | 40.745 | 80.18 | 126.85
0.08 | 45.576 | 88.85 | 137.31
0.09 | 50.542 | 97.63 | 148.03
0.1 | 55.583 | 106.87 | 158.93
0.11 | 60.57 | 116.39 | 170.14
0.12 | 65.74 | 126.33 | 181.58
0.13 | 70.81 | 136.29 | 193.17
0.14 | 75.74 | 146.49 | 204.82
0.15 | 80.66 | 157.03 | 216.45
0.16 | 85.45 | 167.8 | 228.59
0.17 | 90.02 | 178.6 | 240.61
0.18 | 94.53 | 189.41 | 252.59
0.19 | 98.72 | 200.56 | 264.85
0.2 | 102.7 | 211.74 | 276.92
0.21 | 106.58 | 223.11 | 289.32
0.22 | 110.17 | 234.49 | 301.54
0.23 | 113.74 | 245.72 | 313.77
0.24 | 117.03 | 257.28 | 325.99
0.25 | 120.08 | 268.76 | 338.16
0.26 | 122.84 | 280.12 | 350.31
0.27 | 125.69 | 291.46 | 362.4
0.28 | 128.17 | 302.8 | 374.4
0.29 | 130.64 | 314.13 | 386.22
0.3 | 132.92 | 325.51 | 398.35
0.31 | 134.96 | 336.67 | 410.12
0.32 | 137.06 | 347.59 | 421.9
0.33 | 138.79 | 358.67 | 433.57
0.34 | 140.54 | 369.54 | 444.81
0.35 | 142.3 | 380.22 | 456.28
0.36 | 143.63 | 390.9 | 467.41
0.37 | 145.15 | 401.24 | 478.55
0.38 | 146.31 | 411.52 | 489.4
0.39 | 147.65 | 421.55 | 500.07
0.4 | 148.87 | 431.35 | 510.6
0.41 | 150.01 | 440.91 | 520.98
0.42 | 150.92 | 450.35 | 531.25
0.43 | 151.92 | 459.51 | 540.98
0.44 | 152.92 | 468.45 | 550.81
0.45 | 153.78 | 477.06 | 560.34
0.46 | 154.72 | 485.35 | 569.69
0.47 | 155.32 | 493.47 | 578.6
0.48 | 156.13 | 501.29 | 587.4
0.49 | 156.87 | 508.77 | 595.8
0.5 | 157.24 | 515.96 | 604.2

## Tranconductance (mS-mm)
VGS (V) | VDS = 0.100 V | VDS = 0.500 V | VDS = 0.900 V
-0.75 | -0.001157 | -0.00369 | -0.00989
-0.74 | -0.0012315 | -0.004145 | -0.010835
-0.73 | -0.0012775 | -0.004165 | -0.0122
-0.72 | -0.0010945 | -0.003565 | -0.01074
-0.71 | -0.001117 | -0.0031 | -0.00974
-0.7 | -0.0011265 | -0.00352 | -0.008865
-0.69 | -0.0009455 | -0.003305 | -0.009295
-0.68 | -0.000956 | -0.00306 | -0.010395
-0.67 | -0.0010385 | -0.00352 | -0.00957
-0.66 | -0.0009665 | -0.003385 | -0.008405
-0.65 | -0.000814 | -0.003135 | -0.007995
-0.64 | -0.000784 | -0.002695 | -0.00885
-0.63 | -0.0007915 | -0.00286 | -0.007915
-0.62 | -0.000754 | -0.00268 | -0.00733
-0.61 | -0.0007335 | -0.00245 | -0.00751
-0.6 | -0.000673 | -0.002415 | -0.007185
-0.59 | -0.0006085 | -0.00216 | -0.007575
-0.58 | -0.000651 | -0.00219 | -0.007275
-0.57 | -0.000609 | -0.0022 | -0.00695
-0.56 | -0.000543 | -0.00226 | -0.006265
-0.55 | -0.000551 | -0.0019 | -0.00587
-0.54 | -0.000481 | -0.00172 | -0.00577
-0.53 | -0.000419 | -0.0018765 | -0.00564
-0.52 | -0.000401 | -0.00171 | -0.00543
-0.51 | -0.0003235 | -0.001288 | -0.00391
-0.5 | -0.000244 | -0.0010485 | -0.00347
-0.49 | -0.0002265 | -0.0008455 | -0.00317
-0.48 | -0.000179 | -0.0005935 | -0.002355
-0.47 | 1.4e-05 | -0.0003055 | -0.00053
-0.46 | 0.0002265 | 0.000358 | 0.0014
-0.45 | 0.000454 | 0.001063 | 0.003595
-0.44 | 0.000788 | 0.0022675 | 0.007045
-0.43 | 0.001253 | 0.003752 | 0.01229
-0.42 | 0.001863 | 0.0059715 | 0.018565
-0.41 | 0.00268 | 0.0085555 | 0.02754
-0.4 | 0.003847 | 0.012105 | 0.040275
-0.39 | 0.0054195 | 0.017375 | 0.05808
-0.38 | 0.007527 | 0.02416 | 0.08388
-0.37 | 0.010507 | 0.03382 | 0.122215
-0.36 | 0.0160565 | 0.047065 | 0.16791
-0.35 | 0.021879 | 0.065755 | 0.2341
-0.34 | 0.02837 | 0.090715 | 0.3329
-0.33 | 0.039245 | 0.125385 | 0.46205
-0.32 | 0.05388 | 0.18085 | 0.64025
-0.31 | 0.07419 | 0.242405 | 0.8956
-0.3 | 0.10172 | 0.33025 | 1.23805
-0.29 | 0.146075 | 0.4556 | 1.70195
-0.28 | 0.19979 | 0.62315 | 2.335
-0.27 | 0.26405 | 0.8492 | 3.1925
-0.26 | 0.3578 | 1.15665 | 4.3545
-0.25 | 0.4829 | 1.6068 | 5.8455
-0.24 | 0.6565 | 2.1482 | 7.9575
-0.23 | 0.89745 | 2.901 | 10.7245
-0.22 | 1.21035 | 3.897 | 14.501
-0.21 | 1.6758 | 5.1915 | 19.393
-0.2 | 2.25425 | 7.0075 | 25.78
-0.19 | 2.99 | 9.354 | 33.915
-0.18 | 3.99 | 12.485 | 44.585
-0.17 | 5.3535 | 16.3915 | 58.515
-0.16 | 7.056 | 21.5215 | 73.81
-0.15 | 9.4535 | 28.65 | 95.18
-0.14 | 12.5565 | 37.21 | 122.365
-0.13 | 16.3365 | 48.615 | 150.035
-0.12 | 21.5 | 61.905 | 183.2
-0.11 | 28.29 | 78.645 | 219.25
-0.1 | 36.765 | 100.16 | 260.25
-0.09 | 47.44 | 123.67 | 309.25
-0.08 | 59.81 | 152.22 | 356.9
-0.07 | 75.27 | 186.3 | 404.45
-0.06 | 94.395 | 225.4 | 453.25
-0.05 | 113.44 | 269.15 | 505.9
-0.04 | 137.78 | 315 | 562.5
-0.03 | 168.5 | 357.1 | 615
-0.02 | 200.35 | 411.55 | 665.55
-0.01 | 232.4 | 472.65 | 721.75
0 | 267.35 | 524.15 | 767.55
0.01 | 299.95 | 566.7 | 802
0.02 | 336.15 | 618.25 | 855
0.03 | 372.2 | 673.25 | 899.5
0.04 | 400.4 | 711.1 | 934
0.05 | 428.2 | 756.5 | 966
0.06 | 454.25 | 802.5 | 1006
0.07 | 475.35 | 844 | 1042
0.08 | 489.85 | 872.5 | 1059
0.09 | 500.35 | 901 | 1081
0.1 | 501.4 | 938 | 1105.5
0.11 | 507.85 | 973 | 1132.5
0.12 | 512 | 995 | 1151.5
0.13 | 500 | 1008 | 1162
0.14 | 492.5 | 1037 | 1164
0.15 | 485.5 | 1065.5 | 1188.5
0.16 | 468 | 1078.5 | 1208
0.17 | 454 | 1080.5 | 1200
0.18 | 435 | 1098 | 1212
0.19 | 408.5 | 1116.5 | 1216.5
0.2 | 393 | 1127.5 | 1223.5
0.21 | 373.5 | 1137.5 | 1231
0.22 | 358 | 1130.5 | 1222.5
0.23 | 343 | 1139.5 | 1222.5
0.24 | 317 | 1152 | 1219.5
0.25 | 290.5 | 1142 | 1216
0.26 | 280.5 | 1135 | 1212
0.27 | 266.5 | 1134 | 1204.5
0.28 | 247.5 | 1133.5 | 1191
0.29 | 237.5 | 1135.5 | 1197.5
0.3 | 216 | 1127 | 1195
0.31 | 207 | 1104 | 1177.5
0.32 | 191.5 | 1100 | 1172.5
0.33 | 174 | 1097.5 | 1145.5
0.34 | 175.5 | 1077.5 | 1135.5
0.35 | 154.5 | 1068 | 1130
0.36 | 142.5 | 1051 | 1113.5
0.37 | 134 | 1031 | 1099.5
0.38 | 125 | 1015.5 | 1076
0.39 | 128 | 991.5 | 1060
0.4 | 118 | 968 | 1045.5
0.41 | 102.5 | 950 | 1032.5
0.42 | 95.5 | 930 | 1000
0.43 | 100 | 905 | 978
0.44 | 93 | 877.5 | 968
0.45 | 90 | 845 | 944
0.46 | 77 | 820.5 | 913
0.47 | 70.5 | 797 | 885.5
0.48 | 77.5 | 765 | 860
0.49 | 55.5 | 733.5 | 840
0.5 | 37 | 719 | 840