## IDS-VDS Characteristic (mA-mm)
VGS (V) | VDS = 0.100 V | VDS = 0.500 V | VDS = 0.900 V
-0.75 | 0.00029666 | 0.0011454 | 0.0037062
-0.74 | 0.00028356 | 0.0011017 | 0.0035953
-0.73 | 0.00027065 | 0.0010645 | 0.0034918
-0.72 | 0.00025763 | 0.0010342 | 0.0033713
-0.71 | 0.00024732 | 0.0010043 | 0.0032696
-0.7 | 0.00023525 | 0.0009612 | 0.003196
-0.69 | 0.00022616 | 0.0009265 | 0.003087
-0.68 | 0.00021611 | 0.0008909 | 0.0029907
-0.67 | 0.00020717 | 0.0008611 | 0.0029113
-0.66 | 0.0001966 | 0.000829 | 0.0028173
-0.65 | 0.00018785 | 0.0007995 | 0.0027465
-0.64 | 0.00017851 | 0.0007736 | 0.0026403
-0.63 | 0.00017167 | 0.0007467 | 0.0025694
-0.62 | 0.00016383 | 0.000723 | 0.0024819
-0.61 | 0.00015667 | 0.0006938 | 0.0024106
-0.6 | 0.0001501 | 0.0006676 | 0.0023234
-0.59 | 0.00014342 | 0.000644 | 0.002249
-0.58 | 0.00013648 | 0.0006219 | 0.0021649
-0.57 | 0.00013105 | 0.0006038 | 0.0021225
-0.56 | 0.00012518 | 0.0005828 | 0.0020543
-0.55 | 0.00011897 | 0.0005604 | 0.0019875
-0.54 | 0.00011415 | 0.0005441 | 0.0019324
-0.53 | 0.00010938 | 0.000526 | 0.0018746
-0.52 | 0.00010525 | 0.0005076 | 0.0018387
-0.51 | 0.00010046 | 0.00049224 | 0.0017771
-0.5 | 9.724e-05 | 0.00047377 | 0.0017349
-0.49 | 9.465e-05 | 0.0004633 | 0.0017067
-0.48 | 9.26e-05 | 0.00045778 | 0.0016718
-0.47 | 9.264e-05 | 0.00045284 | 0.0016572
-0.46 | 9.383e-05 | 0.00045184 | 0.0016675
-0.45 | 9.728e-05 | 0.00046272 | 0.0016977
-0.44 | 0.00010312 | 0.00047744 | 0.0017631
-0.43 | 0.00011269 | 0.00050861 | 0.001842
-0.42 | 0.0001277 | 0.00055055 | 0.0019871
-0.41 | 0.0001501 | 0.0006239 | 0.0022
-0.4 | 0.00018157 | 0.0007214 | 0.0025374
-0.39 | 0.0002255 | 0.0008649 | 0.0030217
-0.38 | 0.00028949 | 0.0010714 | 0.003708
-0.37 | 0.00037563 | 0.0013532 | 0.0046934
-0.36 | 0.00049803 | 0.0017413 | 0.006139
-0.35 | 0.0006971 | 0.0022956 | 0.008094
-0.34 | 0.0009356 | 0.0030606 | 0.010876
-0.33 | 0.001258 | 0.004096 | 0.014678
-0.32 | 0.0017138 | 0.0055723 | 0.020103
-0.31 | 0.0023339 | 0.007731 | 0.027578
-0.3 | 0.0031967 | 0.010542 | 0.037898
-0.29 | 0.0043625 | 0.014303 | 0.052264
-0.28 | 0.006102 | 0.019523 | 0.07204
-0.27 | 0.008315 | 0.026767 | 0.09863
-0.26 | 0.011345 | 0.036506 | 0.13568
-0.25 | 0.015382 | 0.049768 | 0.18524
-0.24 | 0.020952 | 0.06844 | 0.253
-0.23 | 0.02853 | 0.0928 | 0.34249
-0.22 | 0.038632 | 0.12546 | 0.46614
-0.21 | 0.05239 | 0.16966 | 0.63
-0.2 | 0.07214 | 0.22985 | 0.8557
-0.19 | 0.0976 | 0.30902 | 1.1416
-0.18 | 0.13106 | 0.41711 | 1.5298
-0.17 | 0.17712 | 0.55617 | 2.0317
-0.16 | 0.23789 | 0.7459 | 2.6761
-0.15 | 0.31781 | 0.9855 | 3.5107
-0.14 | 0.42653 | 1.311 | 4.5799
-0.13 | 0.56648 | 1.7286 | 5.925
-0.12 | 0.7539 | 2.265 | 7.555
-0.11 | 0.9959 | 2.9632 | 9.543
-0.1 | 1.3188 | 3.8298 | 11.935
-0.09 | 1.7305 | 4.9614 | 14.824
-0.08 | 2.2542 | 6.299 | 18.031
-0.07 | 2.917 | 7.994 | 21.845
-0.06 | 3.7514 | 10.021 | 26.18
-0.05 | 4.7997 | 12.495 | 31.022
-0.04 | 6.015 | 15.35 | 36.357
-0.03 | 7.555 | 18.708 | 42.072
-0.02 | 9.364 | 22.568 | 48.475
-0.01 | 11.524 | 26.875 | 55.386
0 | 14.043 | 31.871 | 62.91
0.01 | 16.883 | 37.278 | 70.73
0.02 | 19.999 | 43.142 | 79.01
0.03 | 23.596 | 49.677 | 87.71
0.04 | 27.418 | 56.55 | 96.86
0.05 | 31.532 | 63.81 | 106.41
0.06 | 35.985 | 71.63 | 116.16
0.07 | 40.614 | 79.81 | 126.49
0.08 | 45.437 | 88.38 | 136.81
0.09 | 50.394 | 97.31 | 147.65
0.1 | 55.399 | 106.39 | 158.56
0.11 | 60.35 | 115.95 | 169.72
0.12 | 65.48 | 125.85 | 181.14
0.13 | 70.57 | 135.83 | 192.61
0.14 | 75.62 | 146.11 | 204.29
0.15 | 80.47 | 156.37 | 216.1
0.16 | 85.21 | 167.22 | 228.01
0.17 | 89.79 | 177.93 | 239.87
0.18 | 94.12 | 188.85 | 252.03
0.19 | 98.37 | 199.89 | 264.13
0.2 | 102.45 | 211.06 | 276.28
0.21 | 106.25 | 222.42 | 288.72
0.22 | 109.89 | 233.78 | 300.7
0.23 | 113.4 | 245.12 | 312.93
0.24 | 116.51 | 256.36 | 325.13
0.25 | 119.67 | 267.96 | 337.49
0.26 | 122.6 | 279.36 | 349.43
0.27 | 125.22 | 290.61 | 361.55
0.28 | 127.93 | 302.13 | 373.61
0.29 | 130.15 | 313.21 | 385.42
0.3 | 132.36 | 324.61 | 397.48
0.31 | 134.5 | 335.76 | 409.16
0.32 | 136.45 | 346.81 | 420.89
0.33 | 138.39 | 357.85 | 432.49
0.34 | 140.08 | 368.67 | 443.94
0.35 | 141.58 | 379.39 | 455.3
0.36 | 143.14 | 389.95 | 466.32
0.37 | 144.74 | 400.42 | 477.47
0.38 | 145.97 | 410.54 | 488.38
0.39 | 147.13 | 420.57 | 499.06
0.4 | 148.34 | 430.36 | 509.54
0.41 | 149.38 | 439.99 | 519.82
0.42 | 150.69 | 449.54 | 530.06
0.43 | 151.42 | 458.5 | 540.01
0.44 | 152.24 | 467.42 | 549.73
0.45 | 153.24 | 476.05 | 559.15
0.46 | 154 | 484.48 | 568.55
0.47 | 154.89 | 492.55 | 577.1
0.48 | 155.46 | 500.28 | 586.2
0.49 | 156.11 | 507.77 | 594.6
0.5 | 156.83 | 514.94 | 603.1

## Tranconductance (mS-mm)
VGS (V) | VDS = 0.100 V | VDS = 0.500 V | VDS = 0.900 V
-0.75 | -0.00131 | -0.00437 | -0.01109
-0.74 | -0.0013005 | -0.004045 | -0.01072
-0.73 | -0.0012965 | -0.003375 | -0.0112
-0.72 | -0.0011665 | -0.00301 | -0.01111
-0.71 | -0.001119 | -0.00365 | -0.008765
-0.7 | -0.001058 | -0.00389 | -0.00913
-0.69 | -0.000957 | -0.003515 | -0.010265
-0.68 | -0.0009495 | -0.00327 | -0.008785
-0.67 | -0.0009755 | -0.003095 | -0.00867
-0.66 | -0.000966 | -0.00308 | -0.00824
-0.65 | -0.0009045 | -0.00277 | -0.00885
-0.64 | -0.000809 | -0.00264 | -0.008855
-0.63 | -0.000734 | -0.00253 | -0.00792
-0.62 | -0.00075 | -0.002645 | -0.00794
-0.61 | -0.0006865 | -0.00277 | -0.007925
-0.6 | -0.0006625 | -0.00249 | -0.00808
-0.59 | -0.000681 | -0.002285 | -0.007925
-0.58 | -0.0006185 | -0.00201 | -0.006325
-0.57 | -0.000565 | -0.001955 | -0.00553
-0.56 | -0.000604 | -0.00217 | -0.00675
-0.55 | -0.0005515 | -0.001935 | -0.006095
-0.54 | -0.0004795 | -0.00172 | -0.005645
-0.53 | -0.000445 | -0.001825 | -0.004685
-0.52 | -0.000446 | -0.001688 | -0.004875
-0.51 | -0.0004005 | -0.0016915 | -0.00519
-0.5 | -0.0002905 | -0.001447 | -0.00352
-0.49 | -0.000232 | -0.0007995 | -0.003155
-0.48 | -0.0001005 | -0.000523 | -0.002475
-0.47 | 6.15e-05 | -0.000297 | -0.000215
-0.46 | 0.000232 | 0.000494 | 0.002025
-0.45 | 0.0004645 | 0.00128 | 0.00478
-0.44 | 0.0007705 | 0.0022945 | 0.007215
-0.43 | 0.001229 | 0.0036555 | 0.0112
-0.42 | 0.0018705 | 0.0057645 | 0.0179
-0.41 | 0.0026935 | 0.0085425 | 0.027515
-0.4 | 0.00377 | 0.01205 | 0.041085
-0.39 | 0.005396 | 0.0175 | 0.05853
-0.38 | 0.0075065 | 0.024415 | 0.083585
-0.37 | 0.010427 | 0.033495 | 0.12155
-0.36 | 0.0160735 | 0.04712 | 0.17003
-0.35 | 0.0218785 | 0.065965 | 0.23685
-0.34 | 0.028045 | 0.09002 | 0.3292
-0.33 | 0.03891 | 0.125585 | 0.46135
-0.32 | 0.053795 | 0.18175 | 0.645
-0.31 | 0.074145 | 0.248485 | 0.88975
-0.3 | 0.10143 | 0.3286 | 1.2343
-0.29 | 0.145265 | 0.44905 | 1.7071
-0.28 | 0.197625 | 0.6232 | 2.3183
-0.27 | 0.26215 | 0.84915 | 3.182
-0.26 | 0.35335 | 1.15005 | 4.3305
-0.25 | 0.48035 | 1.5967 | 5.866
-0.24 | 0.6574 | 2.1516 | 7.8625
-0.23 | 0.884 | 2.851 | 10.657
-0.22 | 1.193 | 3.843 | 14.3755
-0.21 | 1.6754 | 5.2195 | 19.478
-0.2 | 2.2605 | 6.968 | 25.58
-0.19 | 2.946 | 9.363 | 33.705
-0.18 | 3.976 | 12.3575 | 44.505
-0.17 | 5.3415 | 16.4395 | 57.315
-0.16 | 7.0345 | 21.4665 | 73.95
-0.15 | 9.432 | 28.255 | 95.19
-0.14 | 12.4335 | 37.155 | 120.715
-0.13 | 16.3685 | 47.7 | 148.755
-0.12 | 21.471 | 61.73 | 180.9
-0.11 | 28.245 | 78.24 | 219
-0.1 | 36.73 | 99.91 | 264.05
-0.09 | 46.77 | 123.46 | 304.8
-0.08 | 59.325 | 151.63 | 351.05
-0.07 | 74.86 | 186.1 | 407.45
-0.06 | 94.135 | 225.05 | 458.85
-0.05 | 113.18 | 266.45 | 508.85
-0.04 | 137.765 | 310.65 | 552.5
-0.03 | 167.45 | 360.9 | 605.9
-0.02 | 198.45 | 408.35 | 665.7
-0.01 | 233.95 | 465.15 | 721.75
0 | 267.95 | 520.15 | 767.2
0.01 | 297.8 | 563.55 | 805
0.02 | 335.65 | 619.95 | 849
0.03 | 370.95 | 670.4 | 892.5
0.04 | 396.8 | 706.65 | 935
0.05 | 428.35 | 754 | 965
0.06 | 454.1 | 800 | 1004
0.07 | 472.6 | 837.5 | 1032.5
0.08 | 489 | 875 | 1058
0.09 | 498.1 | 900.5 | 1087.5
0.1 | 497.8 | 932 | 1103.5
0.11 | 504.05 | 973 | 1129
0.12 | 511 | 994 | 1144.5
0.13 | 507 | 1013 | 1157.5
0.14 | 495 | 1027 | 1174.5
0.15 | 479.5 | 1055.5 | 1186
0.16 | 466 | 1078 | 1188.5
0.17 | 445.5 | 1081.5 | 1201
0.18 | 429 | 1098 | 1213
0.19 | 416.5 | 1110.5 | 1212.5
0.2 | 394 | 1126.5 | 1229.5
0.21 | 372 | 1136 | 1221
0.22 | 357.5 | 1135 | 1210.5
0.23 | 331 | 1129 | 1221.5
0.24 | 313.5 | 1142 | 1228
0.25 | 304.5 | 1150 | 1215
0.26 | 277.5 | 1132.5 | 1203
0.27 | 266.5 | 1138.5 | 1209
0.28 | 246.5 | 1130 | 1193.5
0.29 | 221.5 | 1124 | 1193.5
0.3 | 217.5 | 1127.5 | 1187
0.31 | 204.5 | 1110 | 1170.5
0.32 | 194.5 | 1104.5 | 1166.5
0.33 | 181.5 | 1093 | 1152.5
0.34 | 159.5 | 1077 | 1140.5
0.35 | 153 | 1064 | 1119
0.36 | 158 | 1051.5 | 1108.5
0.37 | 141.5 | 1029.5 | 1103
0.38 | 119.5 | 1007.5 | 1079.5
0.39 | 118.5 | 991 | 1058
0.4 | 112.5 | 971 | 1038
0.41 | 117.5 | 959 | 1026
0.42 | 102 | 925.5 | 1009.5
0.43 | 77.5 | 894 | 983.5
0.44 | 91 | 877.5 | 957
0.45 | 88 | 853 | 941
0.46 | 82.5 | 825 | 897.5
0.47 | 73 | 790 | 882.5
0.48 | 61 | 761 | 875
0.49 | 68.5 | 733 | 845
0.5 | 72 | 717 | 850