## IDS-VDS Characteristic (mA-mm)
VGS (V) | VDS = 0.100 V | VDS = 0.500 V | VDS = 0.900 V
-0.75 | 0.00029219 | 0.0011231 | 0.003606
-0.74 | 0.00027908 | 0.0010837 | 0.0034766
-0.73 | 0.00026696 | 0.0010482 | 0.0033802
-0.72 | 0.00025382 | 0.0010084 | 0.0032775
-0.71 | 0.00024289 | 0.0009744 | 0.0032162
-0.7 | 0.00023203 | 0.0009471 | 0.0030986
-0.69 | 0.00022103 | 0.0009105 | 0.0029801
-0.68 | 0.00021161 | 0.00088 | 0.0028987
-0.67 | 0.00020333 | 0.0008441 | 0.0028109
-0.66 | 0.00019473 | 0.0008156 | 0.0027254
-0.65 | 0.00018556 | 0.0007887 | 0.0026337
-0.64 | 0.00017712 | 0.0007634 | 0.0025655
-0.63 | 0.00016905 | 0.0007329 | 0.0024995
-0.62 | 0.00016127 | 0.0007041 | 0.0024154
-0.61 | 0.00015469 | 0.0006791 | 0.002344
-0.6 | 0.00014778 | 0.0006555 | 0.0022723
-0.59 | 0.0001415 | 0.0006367 | 0.0021981
-0.58 | 0.00013571 | 0.000612 | 0.0021376
-0.57 | 0.0001295 | 0.0005913 | 0.0020696
-0.56 | 0.00012417 | 0.0005724 | 0.0020026
-0.55 | 0.0001179 | 0.0005509 | 0.0019527
-0.54 | 0.00011234 | 0.0005299 | 0.0018757
-0.53 | 0.00010779 | 0.0005157 | 0.0018313
-0.52 | 0.00010386 | 0.0005013 | 0.0017816
-0.51 | 0.00010037 | 0.00048648 | 0.0017445
-0.5 | 9.706e-05 | 0.00047469 | 0.0017105
-0.49 | 9.496e-05 | 0.00046485 | 0.0016861
-0.48 | 9.359e-05 | 0.00045798 | 0.0016614
-0.47 | 9.355e-05 | 0.00045298 | 0.0016533
-0.46 | 9.516e-05 | 0.00045796 | 0.0016663
-0.45 | 9.91e-05 | 0.00046702 | 0.0016983
-0.44 | 0.00010604 | 0.00048759 | 0.0017645
-0.43 | 0.00011747 | 0.00052139 | 0.001873
-0.42 | 0.00013444 | 0.0005811 | 0.0020546
-0.41 | 0.00015947 | 0.0006581 | 0.0023216
-0.4 | 0.00019405 | 0.0007682 | 0.0026934
-0.39 | 0.00024396 | 0.0009324 | 0.0032489
-0.38 | 0.00031453 | 0.0011603 | 0.0040505
-0.37 | 0.00041218 | 0.0014763 | 0.0051627
-0.36 | 0.00054652 | 0.0019169 | 0.006805
-0.35 | 0.0007648 | 0.0025243 | 0.008961
-0.34 | 0.0010303 | 0.0033828 | 0.012129
-0.33 | 0.0013941 | 0.0045375 | 0.016474
-0.32 | 0.0018836 | 0.006294 | 0.022579
-0.31 | 0.0025701 | 0.00851 | 0.030832
-0.3 | 0.0035103 | 0.011641 | 0.042582
-0.29 | 0.0047978 | 0.015841 | 0.05848
-0.28 | 0.006697 | 0.021645 | 0.0802
-0.27 | 0.009133 | 0.029563 | 0.11046
-0.26 | 0.01238 | 0.040348 | 0.14995
-0.25 | 0.01685 | 0.054913 | 0.20618
-0.24 | 0.022902 | 0.07562 | 0.2812
-0.23 | 0.03117 | 0.10255 | 0.38219
-0.22 | 0.042253 | 0.13819 | 0.51616
-0.21 | 0.056973 | 0.18718 | 0.6999
-0.2 | 0.07836 | 0.25217 | 0.9339
-0.19 | 0.10554 | 0.33845 | 1.253
-0.18 | 0.14209 | 0.45605 | 1.6716
-0.17 | 0.19058 | 0.6077 | 2.2168
-0.16 | 0.25559 | 0.8083 | 2.9189
-0.15 | 0.34091 | 1.0717 | 3.792
-0.14 | 0.45557 | 1.4155 | 4.9449
-0.13 | 0.6017 | 1.8622 | 6.361
-0.12 | 0.8004 | 2.4352 | 8.089
-0.11 | 1.0561 | 3.1587 | 10.172
-0.1 | 1.3846 | 4.0805 | 12.674
-0.09 | 1.8234 | 5.2605 | 15.642
-0.08 | 2.37 | 6.691 | 19.048
-0.07 | 3.0605 | 8.45 | 22.87
-0.06 | 3.9311 | 10.518 | 27.317
-0.05 | 4.9919 | 13.085 | 32.252
-0.04 | 6.255 | 16.039 | 37.733
-0.03 | 7.826 | 19.461 | 43.721
-0.02 | 9.684 | 23.47 | 50.1
-0.01 | 11.867 | 27.911 | 57.08
0 | 14.425 | 32.925 | 64.62
0.01 | 17.3 | 38.466 | 72.58
0.02 | 20.468 | 44.495 | 80.93
0.03 | 24.11 | 50.954 | 89.8
0.04 | 27.944 | 57.96 | 98.99
0.05 | 32.144 | 65.26 | 108.38
0.06 | 36.576 | 73.18 | 118.4
0.07 | 41.252 | 81.51 | 128.67
0.08 | 46.04 | 90.14 | 139.15
0.09 | 50.982 | 98.91 | 149.99
0.1 | 56.023 | 108.23 | 160.79
0.11 | 61.01 | 117.81 | 172.04
0.12 | 66.14 | 127.63 | 183.54
0.13 | 71.19 | 137.75 | 195.09
0.14 | 76.14 | 147.75 | 206.62
0.15 | 81.05 | 158.29 | 218.48
0.16 | 85.84 | 169.06 | 230.46
0.17 | 90.34 | 179.86 | 242.47
0.18 | 94.69 | 190.84 | 254.51
0.19 | 98.88 | 201.74 | 266.42
0.2 | 102.94 | 213.02 | 278.66
0.21 | 106.81 | 224.33 | 291.04
0.22 | 110.44 | 235.68 | 303.11
0.23 | 113.88 | 246.94 | 315.39
0.24 | 116.99 | 258.34 | 327.34
0.25 | 120.15 | 269.81 | 339.73
0.26 | 122.94 | 281.18 | 351.77
0.27 | 125.65 | 292.49 | 363.9
0.28 | 128.26 | 303.72 | 375.77
0.29 | 130.7 | 315.05 | 387.67
0.3 | 132.86 | 326.38 | 399.59
0.31 | 134.9 | 337.51 | 411.41
0.32 | 136.81 | 348.56 | 422.94
0.33 | 138.72 | 359.38 | 434.45
0.34 | 140.63 | 370.25 | 445.9
0.35 | 142.02 | 380.95 | 457.27
0.36 | 143.44 | 391.43 | 468.3
0.37 | 144.98 | 401.81 | 479.48
0.38 | 146.25 | 411.99 | 490.11
0.39 | 147.63 | 422 | 500.78
0.4 | 148.58 | 431.69 | 511.26
0.41 | 149.65 | 441.3 | 521.54
0.42 | 150.78 | 450.58 | 531.72
0.43 | 151.88 | 459.78 | 541.52
0.44 | 152.66 | 468.64 | 551.21
0.45 | 153.44 | 477.13 | 560.7
0.46 | 154.25 | 485.55 | 569.98
0.47 | 155.16 | 493.46 | 578.6
0.48 | 156.03 | 501.28 | 587.4
0.49 | 156.49 | 508.66 | 596.2
0.5 | 157.11 | 515.8 | 604.3

## Tranconductance (mS-mm)
VGS (V) | VDS = 0.100 V | VDS = 0.500 V | VDS = 0.900 V
-0.75 | -0.001311 | -0.00394 | -0.01294
-0.74 | -0.0012615 | -0.003745 | -0.01129
-0.73 | -0.001263 | -0.003765 | -0.009955
-0.72 | -0.0012035 | -0.00369 | -0.0082
-0.71 | -0.0010895 | -0.003065 | -0.008945
-0.7 | -0.001093 | -0.003195 | -0.011805
-0.69 | -0.001021 | -0.003355 | -0.009995
-0.68 | -0.000885 | -0.00332 | -0.00846
-0.67 | -0.000844 | -0.00322 | -0.008665
-0.66 | -0.0008885 | -0.00277 | -0.00886
-0.65 | -0.0008805 | -0.00261 | -0.007995
-0.64 | -0.0008255 | -0.00279 | -0.00671
-0.63 | -0.0007925 | -0.002965 | -0.007505
-0.62 | -0.000718 | -0.00269 | -0.007775
-0.61 | -0.0006745 | -0.00243 | -0.007155
-0.6 | -0.0006595 | -0.00212 | -0.007295
-0.59 | -0.0006035 | -0.002175 | -0.006735
-0.58 | -0.0006 | -0.00227 | -0.006425
-0.57 | -0.000577 | -0.00198 | -0.00675
-0.56 | -0.00058 | -0.00202 | -0.005845
-0.55 | -0.0005915 | -0.002125 | -0.006345
-0.54 | -0.0005055 | -0.00176 | -0.00607
-0.53 | -0.000424 | -0.00143 | -0.004705
-0.52 | -0.000371 | -0.001461 | -0.00434
-0.51 | -0.00034 | -0.0013305 | -0.003555
-0.5 | -0.0002705 | -0.0010815 | -0.00292
-0.49 | -0.0001735 | -0.0008355 | -0.002455
-0.48 | -7.05e-05 | -0.0005935 | -0.00164
-0.47 | 7.85e-05 | -1e-06 | 0.000245
-0.46 | 0.0002775 | 0.000702 | 0.00225
-0.45 | 0.000544 | 0.0014815 | 0.00491
-0.44 | 0.0009185 | 0.0027185 | 0.008735
-0.43 | 0.00142 | 0.0046755 | 0.014505
-0.42 | 0.0021 | 0.0068355 | 0.02243
-0.41 | 0.0029805 | 0.009355 | 0.03194
-0.4 | 0.0042245 | 0.013715 | 0.046365
-0.39 | 0.006024 | 0.019605 | 0.067855
-0.38 | 0.008411 | 0.027195 | 0.09569
-0.37 | 0.0115995 | 0.03783 | 0.137725
-0.36 | 0.017631 | 0.0524 | 0.189915
-0.35 | 0.024189 | 0.073295 | 0.2662
-0.34 | 0.031465 | 0.10066 | 0.37565
-0.33 | 0.042665 | 0.14556 | 0.5225
-0.32 | 0.0588 | 0.198625 | 0.7179
-0.31 | 0.081335 | 0.26735 | 1.00015
-0.3 | 0.111385 | 0.36655 | 1.3824
-0.29 | 0.159335 | 0.5002 | 1.8809
-0.28 | 0.21676 | 0.6861 | 2.599
-0.27 | 0.28415 | 0.93515 | 3.4875
-0.26 | 0.38585 | 1.2675 | 4.786
-0.25 | 0.5261 | 1.7636 | 6.5625
-0.24 | 0.716 | 2.38185 | 8.8005
-0.23 | 0.96755 | 3.1285 | 11.748
-0.22 | 1.29015 | 4.2315 | 15.8855
-0.21 | 1.80535 | 5.699 | 20.887
-0.2 | 2.42835 | 7.5635 | 27.655
-0.19 | 3.1865 | 10.194 | 36.885
-0.18 | 4.252 | 13.4625 | 48.19
-0.17 | 5.675 | 17.6125 | 62.365
-0.16 | 7.5165 | 23.2 | 78.76
-0.15 | 9.999 | 30.36 | 101.3
-0.14 | 13.0395 | 39.525 | 128.45
-0.13 | 17.2415 | 50.985 | 157.205
-0.12 | 22.72 | 64.825 | 190.55
-0.11 | 29.21 | 82.265 | 229.25
-0.1 | 38.365 | 105.09 | 273.5
-0.09 | 49.27 | 130.525 | 318.7
-0.08 | 61.855 | 159.475 | 361.4
-0.07 | 78.055 | 191.35 | 413.45
-0.06 | 96.57 | 231.75 | 469.1
-0.05 | 116.195 | 276.05 | 520.8
-0.04 | 141.705 | 318.8 | 573.45
-0.03 | 171.45 | 371.55 | 618.35
-0.02 | 202.05 | 422.5 | 667.95
-0.01 | 237.05 | 472.75 | 726
0 | 271.65 | 527.75 | 775
0.01 | 302.15 | 578.5 | 815.5
0.02 | 340.5 | 624.4 | 861
0.03 | 373.8 | 673.25 | 903
0.04 | 401.7 | 715.3 | 929
0.05 | 431.6 | 761 | 970.5
0.06 | 455.4 | 812.5 | 1014.5
0.07 | 473.2 | 848 | 1037.5
0.08 | 486.5 | 870 | 1066
0.09 | 499.15 | 904.5 | 1082
0.1 | 501.4 | 945 | 1102.5
0.11 | 505.85 | 970 | 1137.5
0.12 | 509 | 997 | 1152.5
0.13 | 500 | 1006 | 1154
0.14 | 493 | 1027 | 1169.5
0.15 | 485 | 1065.5 | 1192
0.16 | 464.5 | 1078.5 | 1199.5
0.17 | 442.5 | 1089 | 1202.5
0.18 | 427 | 1094 | 1197.5
0.19 | 412.5 | 1109 | 1207.5
0.2 | 396.5 | 1129.5 | 1231
0.21 | 375 | 1133 | 1222.5
0.22 | 353.5 | 1130.5 | 1217.5
0.23 | 327.5 | 1133 | 1211.5
0.24 | 313.5 | 1143.5 | 1217
0.25 | 297.5 | 1142 | 1221.5
0.26 | 275 | 1134 | 1208.5
0.27 | 266 | 1127 | 1200
0.28 | 252.5 | 1128 | 1188.5
0.29 | 230 | 1133 | 1191
0.3 | 210 | 1123 | 1187
0.31 | 197.5 | 1109 | 1167.5
0.32 | 191 | 1093.5 | 1152
0.33 | 191 | 1084.5 | 1148
0.34 | 165 | 1078.5 | 1141
0.35 | 140.5 | 1059 | 1120
0.36 | 148 | 1043 | 1110.5
0.37 | 140.5 | 1028 | 1090.5
0.38 | 132.5 | 1009.5 | 1065
0.39 | 116.5 | 985 | 1057.5
0.4 | 101 | 965 | 1038
0.41 | 110 | 944.5 | 1023
0.42 | 111.5 | 924 | 999
0.43 | 94 | 903 | 974.5
0.44 | 78 | 867.5 | 959
0.45 | 79.5 | 845.5 | 938.5
0.46 | 86 | 816.5 | 895
0.47 | 89 | 786.5 | 871
0.48 | 66.5 | 760 | 880
0.49 | 54 | 726 | 845
0.5 | 62 | 714 | 810