## IDS-VDS Characteristic (mA-mm)
VGS (V) | VDS = 0.100 V | VDS = 0.500 V | VDS = 0.900 V
-0.75 | 0.00031602 | 0.0012958 | 0.0041868
-0.74 | 0.0003024 | 0.0012536 | 0.0040652
-0.73 | 0.00028778 | 0.0012095 | 0.0039499
-0.72 | 0.0002745 | 0.0011554 | 0.0038168
-0.71 | 0.00026052 | 0.0011187 | 0.0037357
-0.7 | 0.00025073 | 0.0010839 | 0.0036061
-0.69 | 0.00023938 | 0.0010464 | 0.0035103
-0.68 | 0.00023018 | 0.0010077 | 0.0033886
-0.67 | 0.00021693 | 0.0009635 | 0.0032876
-0.66 | 0.00020825 | 0.0009334 | 0.0031941
-0.65 | 0.0001984 | 0.0008994 | 0.0031123
-0.64 | 0.00018909 | 0.0008618 | 0.002997
-0.63 | 0.00018157 | 0.0008298 | 0.0029076
-0.62 | 0.00017171 | 0.0008025 | 0.0028173
-0.61 | 0.00016473 | 0.0007732 | 0.0027319
-0.6 | 0.00015724 | 0.0007461 | 0.0026345
-0.59 | 0.00014903 | 0.0007156 | 0.0025484
-0.58 | 0.00014267 | 0.000691 | 0.0024606
-0.57 | 0.00013631 | 0.0006626 | 0.0023896
-0.56 | 0.00013038 | 0.0006407 | 0.0023244
-0.55 | 0.00012473 | 0.0006185 | 0.002241
-0.54 | 0.00011878 | 0.0005939 | 0.0021864
-0.53 | 0.00011349 | 0.0005784 | 0.0021269
-0.52 | 0.00010983 | 0.0005602 | 0.0020637
-0.51 | 0.000105 | 0.0005424 | 0.0020107
-0.5 | 0.00010197 | 0.0005264 | 0.0019588
-0.49 | 9.867e-05 | 0.0005123 | 0.0019058
-0.48 | 9.732e-05 | 0.0005018 | 0.0018723
-0.47 | 9.643e-05 | 0.00049755 | 0.0018473
-0.46 | 9.766e-05 | 0.00049699 | 0.0018469
-0.45 | 0.00010047 | 0.00050414 | 0.0018815
-0.44 | 0.00010732 | 0.00052183 | 0.0019367
-0.43 | 0.0001178 | 0.00055112 | 0.0020425
-0.42 | 0.00013404 | 0.000599 | 0.002188
-0.41 | 0.00015658 | 0.000673 | 0.0024362
-0.4 | 0.00018951 | 0.000781 | 0.0027839
-0.39 | 0.00023754 | 0.0009285 | 0.0032984
-0.38 | 0.00030423 | 0.0011458 | 0.0040387
-0.37 | 0.00039787 | 0.0014487 | 0.0050886
-0.36 | 0.00052638 | 0.0018738 | 0.006653
-0.35 | 0.0007349 | 0.002442 | 0.008743
-0.34 | 0.0009888 | 0.0032594 | 0.011718
-0.33 | 0.0013352 | 0.0043671 | 0.01579
-0.32 | 0.001809 | 0.006039 | 0.021533
-0.31 | 0.0024707 | 0.008126 | 0.029452
-0.3 | 0.003376 | 0.011106 | 0.040544
-0.29 | 0.0046187 | 0.015132 | 0.055914
-0.28 | 0.006442 | 0.020579 | 0.077
-0.27 | 0.008785 | 0.028333 | 0.10622
-0.26 | 0.011939 | 0.038687 | 0.14374
-0.25 | 0.016291 | 0.05279 | 0.19716
-0.24 | 0.022073 | 0.07237 | 0.26924
-0.23 | 0.030025 | 0.09839 | 0.3665
-0.22 | 0.040735 | 0.13261 | 0.4982
-0.21 | 0.055067 | 0.17971 | 0.6718
-0.2 | 0.07559 | 0.24127 | 0.904
-0.19 | 0.10191 | 0.32521 | 1.2122
-0.18 | 0.13786 | 0.43759 | 1.6165
-0.17 | 0.18522 | 0.5862 | 2.1457
-0.16 | 0.24791 | 0.7797 | 2.8417
-0.15 | 0.3317 | 1.0339 | 3.6958
-0.14 | 0.44315 | 1.3727 | 4.8153
-0.13 | 0.5888 | 1.8042 | 6.207
-0.12 | 0.7809 | 2.3672 | 7.903
-0.11 | 1.0308 | 3.0778 | 9.939
-0.1 | 1.356 | 3.9888 | 12.402
-0.09 | 1.784 | 5.1146 | 15.352
-0.08 | 2.3185 | 6.527 | 18.713
-0.07 | 2.9996 | 8.239 | 22.492
-0.06 | 3.8511 | 10.319 | 26.89
-0.05 | 4.8997 | 12.865 | 31.855
-0.04 | 6.163 | 15.741 | 37.234
-0.03 | 7.705 | 19.201 | 43.258
-0.02 | 9.569 | 23.085 | 49.557
-0.01 | 11.729 | 27.559 | 56.574
0 | 14.283 | 32.53 | 64.15
0.01 | 17.147 | 38.048 | 72.04
0.02 | 20.312 | 43.985 | 80.37
0.03 | 23.941 | 50.603 | 89.3
0.04 | 27.77 | 57.49 | 98.27
0.05 | 31.956 | 64.96 | 107.93
0.06 | 36.4 | 72.77 | 117.81
0.07 | 41.071 | 81.05 | 128.05
0.08 | 45.89 | 89.61 | 138.51
0.09 | 50.868 | 98.55 | 149.25
0.1 | 55.932 | 107.82 | 160.19
0.11 | 60.88 | 117.19 | 171.36
0.12 | 66.06 | 127.25 | 182.91
0.13 | 71.15 | 137.27 | 194.24
0.14 | 76.12 | 147.53 | 205.93
0.15 | 81 | 158.11 | 217.79
0.16 | 85.81 | 168.68 | 229.79
0.17 | 90.36 | 179.51 | 241.86
0.18 | 94.73 | 190.46 | 253.73
0.19 | 99 | 201.54 | 265.93
0.2 | 103.12 | 212.66 | 278.02
0.21 | 107.01 | 224.06 | 290.4
0.22 | 110.58 | 235.4 | 302.54
0.23 | 114.05 | 246.74 | 314.77
0.24 | 117.17 | 258.15 | 326.96
0.25 | 120.4 | 269.49 | 339.19
0.26 | 123.27 | 280.95 | 351.27
0.27 | 126.01 | 292.32 | 363.23
0.28 | 128.49 | 303.69 | 375.3
0.29 | 130.94 | 314.98 | 387.25
0.3 | 133.14 | 326.11 | 399.2
0.31 | 135.21 | 337.43 | 411.04
0.32 | 137.27 | 348.49 | 422.47
0.33 | 139.15 | 359.47 | 434.23
0.34 | 141.02 | 370.23 | 445.59
0.35 | 142.46 | 380.87 | 456.91
0.36 | 143.9 | 391.47 | 468.07
0.37 | 145.48 | 401.93 | 479.03
0.38 | 146.61 | 412.12 | 489.96
0.39 | 148.1 | 422.04 | 500.57
0.4 | 149.05 | 431.87 | 511.08
0.41 | 150.21 | 441.44 | 521.23
0.42 | 151.34 | 450.94 | 531.52
0.43 | 152.28 | 460.08 | 541.43
0.44 | 153.16 | 468.82 | 551.12
0.45 | 154 | 477.55 | 560.66
0.46 | 154.84 | 485.93 | 569.78
0.47 | 155.61 | 493.97 | 578.6
0.48 | 156.5 | 501.71 | 587.4
0.49 | 157.06 | 509.17 | 596.2
0.5 | 157.78 | 516.4 | 604.2

## Tranconductance (mS-mm)
VGS (V) | VDS = 0.100 V | VDS = 0.500 V | VDS = 0.900 V
-0.75 | -0.001362 | -0.00422 | -0.01216
-0.74 | -0.001412 | -0.004315 | -0.011845
-0.73 | -0.001395 | -0.00491 | -0.01242
-0.72 | -0.001363 | -0.00454 | -0.01071
-0.71 | -0.0011885 | -0.003575 | -0.010535
-0.7 | -0.001057 | -0.003615 | -0.01127
-0.69 | -0.0010275 | -0.00381 | -0.010875
-0.68 | -0.0011225 | -0.004145 | -0.011135
-0.67 | -0.0010965 | -0.003715 | -0.009725
-0.66 | -0.0009265 | -0.003205 | -0.008765
-0.65 | -0.000958 | -0.00358 | -0.009855
-0.64 | -0.0008415 | -0.00348 | -0.010235
-0.63 | -0.000869 | -0.002965 | -0.008985
-0.62 | -0.000842 | -0.00283 | -0.008785
-0.61 | -0.0007235 | -0.00282 | -0.00914
-0.6 | -0.000785 | -0.00288 | -0.009175
-0.59 | -0.0007285 | -0.002755 | -0.008695
-0.58 | -0.000636 | -0.00265 | -0.00794
-0.57 | -0.0006145 | -0.002515 | -0.00681
-0.56 | -0.000579 | -0.002205 | -0.00743
-0.55 | -0.00058 | -0.00234 | -0.0069
-0.54 | -0.000562 | -0.002005 | -0.005705
-0.53 | -0.0004475 | -0.001685 | -0.006135
-0.52 | -0.0004245 | -0.0018 | -0.00581
-0.51 | -0.000393 | -0.00169 | -0.005245
-0.5 | -0.0003165 | -0.001505 | -0.005245
-0.49 | -0.0002325 | -0.00123 | -0.004325
-0.48 | -0.000112 | -0.0007375 | -0.002925
-0.47 | 1.7e-05 | -0.0002405 | -0.00127
-0.46 | 0.000202 | 0.0003295 | 0.00171
-0.45 | 0.000483 | 0.001242 | 0.00449
-0.44 | 0.0008665 | 0.002349 | 0.00805
-0.43 | 0.001336 | 0.0038585 | 0.012565
-0.42 | 0.001939 | 0.006094 | 0.019685
-0.41 | 0.0027735 | 0.0091 | 0.029795
-0.4 | 0.004048 | 0.012775 | 0.04311
-0.39 | 0.005736 | 0.01824 | 0.06274
-0.38 | 0.0080165 | 0.02601 | 0.08951
-0.37 | 0.0111075 | 0.0364 | 0.130715
-0.36 | 0.0168515 | 0.049665 | 0.18272
-0.35 | 0.023121 | 0.06928 | 0.25325
-0.34 | 0.030015 | 0.096255 | 0.35235
-0.33 | 0.04101 | 0.13898 | 0.49075
-0.32 | 0.056775 | 0.187945 | 0.6831
-0.31 | 0.07835 | 0.25335 | 0.95055
-0.3 | 0.1074 | 0.3503 | 1.3231
-0.29 | 0.1533 | 0.47365 | 1.8228
-0.28 | 0.208315 | 0.66005 | 2.5153
-0.27 | 0.27485 | 0.9054 | 3.337
-0.26 | 0.3753 | 1.22285 | 4.547
-0.25 | 0.5067 | 1.68415 | 6.275
-0.24 | 0.6867 | 2.28 | 8.467
-0.23 | 0.9331 | 3.012 | 11.448
-0.22 | 1.2521 | 4.066 | 15.265
-0.21 | 1.74275 | 5.433 | 20.29
-0.2 | 2.34215 | 7.275 | 27.02
-0.19 | 3.1135 | 9.816 | 35.625
-0.18 | 4.1655 | 13.0495 | 46.675
-0.17 | 5.5025 | 17.1055 | 61.26
-0.16 | 7.324 | 22.385 | 77.505
-0.15 | 9.762 | 29.65 | 98.68
-0.14 | 12.855 | 38.515 | 125.56
-0.13 | 16.8875 | 49.725 | 154.385
-0.12 | 22.1 | 63.68 | 186.6
-0.11 | 28.755 | 81.08 | 224.95
-0.1 | 37.66 | 101.84 | 270.65
-0.09 | 48.125 | 126.91 | 315.55
-0.08 | 60.78 | 156.22 | 357
-0.07 | 76.63 | 189.6 | 408.85
-0.06 | 95.005 | 231.3 | 468.15
-0.05 | 115.595 | 271.1 | 517.2
-0.04 | 140.265 | 316.8 | 570.15
-0.03 | 170.3 | 367.2 | 616.15
-0.02 | 201.2 | 417.9 | 665.8
-0.01 | 235.7 | 472.25 | 729.65
0 | 270.9 | 524.45 | 773.3
0.01 | 301.45 | 572.75 | 811
0.02 | 339.7 | 627.75 | 863
0.03 | 372.9 | 675.25 | 895
0.04 | 400.75 | 717.85 | 931.5
0.05 | 431.5 | 764 | 977
0.06 | 455.75 | 804.5 | 1006
0.07 | 474.5 | 842 | 1035
0.08 | 489.85 | 875 | 1060
0.09 | 502.1 | 910.5 | 1084
0.1 | 500.6 | 932 | 1105.5
0.11 | 506.4 | 971.5 | 1136
0.12 | 513.5 | 1004 | 1144
0.13 | 503 | 1014 | 1151
0.14 | 492.5 | 1042 | 1177.5
0.15 | 484.5 | 1057.5 | 1193
0.16 | 468 | 1070 | 1203.5
0.17 | 446 | 1089 | 1197
0.18 | 432 | 1101.5 | 1203.5
0.19 | 419.5 | 1110 | 1214.5
0.2 | 400.5 | 1126 | 1223.5
0.21 | 373 | 1137 | 1226
0.22 | 352 | 1134 | 1218.5
0.23 | 329.5 | 1137.5 | 1221
0.24 | 317.5 | 1137.5 | 1221
0.25 | 305 | 1140 | 1215.5
0.26 | 280.5 | 1141.5 | 1202
0.27 | 261 | 1137 | 1201.5
0.28 | 246.5 | 1133 | 1201
0.29 | 232.5 | 1121 | 1195
0.3 | 213.5 | 1122.5 | 1189.5
0.31 | 206.5 | 1119 | 1163.5
0.32 | 197 | 1102 | 1159.5
0.33 | 187.5 | 1087 | 1156
0.34 | 165.5 | 1070 | 1134
0.35 | 144 | 1062 | 1124
0.36 | 151 | 1053 | 1106
0.37 | 135.5 | 1032.5 | 1094.5
0.38 | 131 | 1005.5 | 1077
0.39 | 122 | 987.5 | 1056
0.4 | 105.5 | 970 | 1033
0.41 | 114.5 | 953.5 | 1022
0.42 | 103.5 | 932 | 1010
0.43 | 91 | 894 | 980
0.44 | 86 | 873.5 | 961.5
0.45 | 84 | 855.5 | 933
0.46 | 80.5 | 821 | 897
0.47 | 83 | 789 | 881
0.48 | 72.5 | 760 | 880
0.49 | 64 | 734.5 | 840
0.5 | 72 | 723 | 800