## IDS-VDS Characteristic (mA-mm)
VGS (V) | VDS = 0.100 V | VDS = 0.500 V | VDS = 0.900 V
-0.75 | 0.00033 | 0.0013028 | 0.0042374
-0.74 | 0.00031389 | 0.00126 | 0.0040833
-0.73 | 0.00030176 | 0.0012179 | 0.003977
-0.72 | 0.000288 | 0.0011678 | 0.0038511
-0.71 | 0.00027488 | 0.0011332 | 0.0037333
-0.7 | 0.00026245 | 0.0010818 | 0.0036208
-0.69 | 0.0002503 | 0.0010487 | 0.0035214
-0.68 | 0.0002382 | 0.0010025 | 0.0034114
-0.67 | 0.00022945 | 0.0009683 | 0.0033036
-0.66 | 0.00021784 | 0.0009387 | 0.0032127
-0.65 | 0.00020948 | 0.0009039 | 0.0030947
-0.64 | 0.00020033 | 0.0008787 | 0.0030271
-0.63 | 0.0001911 | 0.0008442 | 0.002915
-0.62 | 0.00018062 | 0.0008133 | 0.0028189
-0.61 | 0.00017393 | 0.0007841 | 0.0027363
-0.6 | 0.00016414 | 0.0007575 | 0.0026441
-0.59 | 0.00015741 | 0.0007257 | 0.0025682
-0.58 | 0.00014857 | 0.0006945 | 0.0024844
-0.57 | 0.00014296 | 0.0006723 | 0.002401
-0.56 | 0.0001361 | 0.0006499 | 0.0023232
-0.55 | 0.00013082 | 0.000625 | 0.0022704
-0.54 | 0.00012508 | 0.0006027 | 0.0021975
-0.53 | 0.00011913 | 0.0005842 | 0.0021356
-0.52 | 0.00011377 | 0.0005677 | 0.0020607
-0.51 | 0.00011036 | 0.0005487 | 0.0020166
-0.5 | 0.00010646 | 0.0005327 | 0.001966
-0.49 | 0.00010339 | 0.0005186 | 0.0019391
-0.48 | 0.00010139 | 0.0005118 | 0.0019063
-0.47 | 0.00010084 | 0.0005095 | 0.0018816
-0.46 | 0.00010205 | 0.0005087 | 0.0018797
-0.45 | 0.00010581 | 0.0005184 | 0.0019051
-0.44 | 0.00011146 | 0.0005294 | 0.0019424
-0.43 | 0.00012207 | 0.0005606 | 0.0020494
-0.42 | 0.00013839 | 0.0006082 | 0.0022097
-0.41 | 0.00016057 | 0.0006789 | 0.0024497
-0.4 | 0.0001948 | 0.0007874 | 0.0028037
-0.39 | 0.00024201 | 0.0009389 | 0.0033283
-0.38 | 0.00030944 | 0.0011511 | 0.0040772
-0.37 | 0.00040279 | 0.0014549 | 0.00515
-0.36 | 0.00053217 | 0.0018759 | 0.006705
-0.35 | 0.0007474 | 0.0024603 | 0.008814
-0.34 | 0.0010043 | 0.0032826 | 0.011829
-0.33 | 0.0013516 | 0.0044082 | 0.015897
-0.32 | 0.0018413 | 0.006089 | 0.021765
-0.31 | 0.0024967 | 0.008184 | 0.029749
-0.3 | 0.0034205 | 0.011214 | 0.041126
-0.29 | 0.0046695 | 0.015349 | 0.056563
-0.28 | 0.006546 | 0.020988 | 0.07772
-0.27 | 0.00891 | 0.028635 | 0.1071
-0.26 | 0.012177 | 0.039244 | 0.14536
-0.25 | 0.016527 | 0.053331 | 0.20015
-0.24 | 0.022492 | 0.07355 | 0.27276
-0.23 | 0.030625 | 0.10003 | 0.37153
-0.22 | 0.041488 | 0.13556 | 0.5036
-0.21 | 0.056533 | 0.18216 | 0.6795
-0.2 | 0.07724 | 0.2455 | 0.9122
-0.19 | 0.10444 | 0.33157 | 1.2234
-0.18 | 0.14031 | 0.44594 | 1.6373
-0.17 | 0.18874 | 0.5966 | 2.1753
-0.16 | 0.25329 | 0.796 | 2.871
-0.15 | 0.33897 | 1.0541 | 3.7376
-0.14 | 0.45514 | 1.4013 | 4.8829
-0.13 | 0.6041 | 1.837 | 6.305
-0.12 | 0.8023 | 2.4144 | 8
-0.11 | 1.0554 | 3.143 | 10.095
-0.1 | 1.3958 | 4.058 | 12.578
-0.09 | 1.8327 | 5.2278 | 15.518
-0.08 | 2.3815 | 6.656 | 18.944
-0.07 | 3.0795 | 8.414 | 22.808
-0.06 | 3.946 | 10.52 | 27.267
-0.05 | 5.0388 | 13.082 | 32.2
-0.04 | 6.291 | 16.007 | 37.653
-0.03 | 7.876 | 19.478 | 43.724
-0.02 | 9.756 | 23.482 | 50.008
-0.01 | 11.98 | 27.939 | 57.05
0 | 14.542 | 33.01 | 64.67
0.01 | 17.428 | 38.508 | 72.54
0.02 | 20.638 | 44.508 | 80.93
0.03 | 24.271 | 51.098 | 89.78
0.04 | 28.16 | 58 | 98.97
0.05 | 32.331 | 65.6 | 108.39
0.06 | 36.795 | 73.37 | 118.35
0.07 | 41.458 | 81.64 | 128.72
0.08 | 46.341 | 90.3 | 139.15
0.09 | 51.341 | 99.35 | 149.93
0.1 | 56.376 | 108.5 | 160.77
0.11 | 61.41 | 118.16 | 172.05
0.12 | 66.54 | 127.93 | 183.5
0.13 | 71.53 | 138.05 | 195.13
0.14 | 76.52 | 148.39 | 206.72
0.15 | 81.37 | 158.87 | 218.45
0.16 | 86.14 | 169.62 | 230.54
0.17 | 90.74 | 180.42 | 242.49
0.18 | 95.17 | 191.36 | 254.53
0.19 | 99.39 | 202.38 | 266.52
0.2 | 103.3 | 213.6 | 278.84
0.21 | 107.19 | 224.86 | 291.12
0.22 | 110.82 | 236.24 | 303.3
0.23 | 114.36 | 247.64 | 315.67
0.24 | 117.63 | 259.01 | 327.6
0.25 | 120.66 | 270.55 | 340
0.26 | 123.52 | 281.75 | 352.15
0.27 | 126.17 | 293.27 | 364.19
0.28 | 128.83 | 304.57 | 376.19
0.29 | 131.16 | 315.85 | 388.09
0.3 | 133.46 | 327.27 | 400.05
0.31 | 135.52 | 338.32 | 411.85
0.32 | 137.31 | 349.37 | 423.46
0.33 | 139.33 | 360.39 | 434.92
0.34 | 141.02 | 371.21 | 446.47
0.35 | 142.7 | 381.87 | 457.71
0.36 | 144.14 | 392.41 | 468.86
0.37 | 145.67 | 402.87 | 479.99
0.38 | 146.93 | 413.06 | 490.64
0.39 | 148.36 | 423.04 | 501.39
0.4 | 149.42 | 432.72 | 511.8
0.41 | 150.41 | 442.36 | 522.09
0.42 | 151.67 | 451.84 | 532.34
0.43 | 152.48 | 460.94 | 542.15
0.44 | 153.48 | 469.87 | 551.88
0.45 | 154.27 | 478.4 | 561.29
0.46 | 154.93 | 486.82 | 570.7
0.47 | 155.92 | 494.85 | 579.4
0.48 | 156.51 | 502.66 | 588.2
0.49 | 157.31 | 510.1 | 596.8
0.5 | 157.87 | 517.29 | 605.3

## Tranconductance (mS-mm)
VGS (V) | VDS = 0.100 V | VDS = 0.500 V | VDS = 0.900 V
-0.75 | -0.001611 | -0.00428 | -0.01541
-0.74 | -0.001412 | -0.004245 | -0.01302
-0.73 | -0.0012945 | -0.00461 | -0.01161
-0.72 | -0.001344 | -0.004235 | -0.012185
-0.71 | -0.0012775 | -0.0043 | -0.011515
-0.7 | -0.001229 | -0.004225 | -0.010595
-0.69 | -0.0012125 | -0.003965 | -0.01047
-0.68 | -0.0010425 | -0.00402 | -0.01089
-0.67 | -0.001018 | -0.00319 | -0.009935
-0.66 | -0.0009985 | -0.00322 | -0.010445
-0.65 | -0.0008755 | -0.003 | -0.00928
-0.64 | -0.000919 | -0.002985 | -0.008985
-0.63 | -0.0009855 | -0.00327 | -0.01041
-0.62 | -0.0008585 | -0.003005 | -0.008935
-0.61 | -0.000824 | -0.00279 | -0.00874
-0.6 | -0.000826 | -0.00292 | -0.008405
-0.59 | -0.0007785 | -0.00315 | -0.007985
-0.58 | -0.0007225 | -0.00267 | -0.00836
-0.57 | -0.0006235 | -0.00223 | -0.00806
-0.56 | -0.000607 | -0.002365 | -0.00653
-0.55 | -0.000551 | -0.00236 | -0.006285
-0.54 | -0.0005845 | -0.00204 | -0.00674
-0.53 | -0.0005655 | -0.00175 | -0.00684
-0.52 | -0.0004385 | -0.001775 | -0.00595
-0.51 | -0.0003655 | -0.00175 | -0.004735
-0.5 | -0.0003485 | -0.001505 | -0.003875
-0.49 | -0.0002535 | -0.001045 | -0.002985
-0.48 | -0.0001275 | -0.000455 | -0.002875
-0.47 | 3.3e-05 | -0.000155 | -0.00133
-0.46 | 0.0002485 | 0.000445 | 0.001175
-0.45 | 0.0004705 | 0.001035 | 0.003135
-0.44 | 0.000813 | 0.00211 | 0.007215
-0.43 | 0.0013465 | 0.00394 | 0.013365
-0.42 | 0.001925 | 0.005915 | 0.020015
-0.41 | 0.0028205 | 0.00896 | 0.0297
-0.4 | 0.004072 | 0.013 | 0.04393
-0.39 | 0.005732 | 0.018185 | 0.063675
-0.38 | 0.008039 | 0.0258 | 0.091085
-0.37 | 0.0111365 | 0.03624 | 0.13139
-0.36 | 0.0172305 | 0.05027 | 0.1832
-0.35 | 0.0236065 | 0.070335 | 0.2562
-0.34 | 0.03021 | 0.097395 | 0.35415
-0.33 | 0.04185 | 0.14032 | 0.4968
-0.32 | 0.057255 | 0.18879 | 0.6926
-0.31 | 0.07896 | 0.25625 | 0.96805
-0.3 | 0.10864 | 0.35825 | 1.3407
-0.29 | 0.156275 | 0.4887 | 1.8297
-0.28 | 0.212025 | 0.6643 | 2.52685
-0.27 | 0.28155 | 0.9128 | 3.382
-0.26 | 0.38085 | 1.2348 | 4.6525
-0.25 | 0.51575 | 1.7153 | 6.37
-0.24 | 0.7049 | 2.33495 | 8.569
-0.23 | 0.9498 | 3.1005 | 11.542
-0.22 | 1.2954 | 4.1065 | 15.3985
-0.21 | 1.7876 | 5.497 | 20.43
-0.2 | 2.39535 | 7.4705 | 27.195
-0.19 | 3.1535 | 10.022 | 36.255
-0.18 | 4.215 | 13.2515 | 47.595
-0.17 | 5.649 | 17.503 | 61.685
-0.16 | 7.5115 | 22.875 | 78.115
-0.15 | 10.0925 | 30.265 | 100.595
-0.14 | 13.2565 | 39.145 | 128.37
-0.13 | 17.358 | 50.655 | 155.855
-0.12 | 22.565 | 65.3 | 189.5
-0.11 | 29.675 | 82.18 | 228.9
-0.1 | 38.865 | 104.24 | 271.15
-0.09 | 49.285 | 129.9 | 318.3
-0.08 | 62.34 | 159.31 | 364.5
-0.07 | 78.225 | 193.2 | 416.15
-0.06 | 97.965 | 233.4 | 469.6
-0.05 | 117.25 | 274.35 | 519.3
-0.04 | 141.86 | 319.8 | 576.2
-0.03 | 173.25 | 373.75 | 617.75
-0.02 | 205.2 | 423.05 | 666.3
-0.01 | 239.3 | 476.4 | 733.1
0 | 272.4 | 528.45 | 774.5
0.01 | 304.8 | 574.9 | 813
0.02 | 342.15 | 629.5 | 862
0.03 | 376.1 | 674.6 | 902
0.04 | 403 | 725.1 | 930.5
0.05 | 431.75 | 768.5 | 969
0.06 | 456.35 | 802 | 1016.5
0.07 | 477.3 | 846.5 | 1040
0.08 | 494.15 | 885.5 | 1060.5
0.09 | 501.75 | 910 | 1081
0.1 | 503.45 | 940.5 | 1106
0.11 | 508.2 | 971.5 | 1136.5
0.12 | 506 | 994.5 | 1154
0.13 | 499 | 1023 | 1161
0.14 | 492 | 1041 | 1166
0.15 | 481 | 1061.5 | 1191
0.16 | 468.5 | 1077.5 | 1202
0.17 | 451.5 | 1087 | 1199.5
0.18 | 432.5 | 1098 | 1201.5
0.19 | 406.5 | 1112 | 1215.5
0.2 | 390 | 1124 | 1230
0.21 | 376 | 1132 | 1223
0.22 | 358.5 | 1139 | 1227.5
0.23 | 340.5 | 1138.5 | 1215
0.24 | 315 | 1145.5 | 1216.5
0.25 | 294.5 | 1137 | 1227.5
0.26 | 275.5 | 1136 | 1209.5
0.27 | 265.5 | 1141 | 1202
0.28 | 249.5 | 1129 | 1195
0.29 | 231.5 | 1135 | 1193
0.3 | 218 | 1123.5 | 1188
0.31 | 192.5 | 1105 | 1170.5
0.32 | 190.5 | 1103.5 | 1153.5
0.33 | 185.5 | 1092 | 1150.5
0.34 | 168.5 | 1074 | 1139.5
0.35 | 156 | 1060 | 1119.5
0.36 | 148.5 | 1050 | 1114
0.37 | 139.5 | 1032.5 | 1089
0.38 | 134.5 | 1008.5 | 1070
0.39 | 124.5 | 983 | 1058
0.4 | 102.5 | 966 | 1035
0.41 | 112.5 | 956 | 1027
0.42 | 103.5 | 929 | 1003
0.43 | 90.5 | 901.5 | 977
0.44 | 89.5 | 873 | 957
0.45 | 72.5 | 847.5 | 941
0.46 | 82.5 | 822.5 | 905.5
0.47 | 79 | 792 | 875
0.48 | 69.5 | 762.5 | 870
0.49 | 68 | 731.5 | 855
0.5 | 56 | 719 | 850