## IDS-VDS Characteristic (mA-mm)
VGS (V) | VDS = 0.100 V | VDS = 0.500 V | VDS = 0.900 V
-0.75 | 0.00034036 | 0.0013369 | 0.0043161
-0.74 | 0.00032252 | 0.0013 | 0.0042048
-0.73 | 0.00030997 | 0.0012525 | 0.0040799
-0.72 | 0.00029744 | 0.0012036 | 0.0039658
-0.71 | 0.00028163 | 0.0011617 | 0.0038297
-0.7 | 0.00026989 | 0.001124 | 0.003713
-0.69 | 0.00025825 | 0.0010832 | 0.0036001
-0.68 | 0.00024835 | 0.0010415 | 0.003491
-0.67 | 0.00024043 | 0.0010028 | 0.0033849
-0.66 | 0.00022876 | 0.000966 | 0.0032695
-0.65 | 0.00021978 | 0.0009389 | 0.0031899
-0.64 | 0.00020504 | 0.0009011 | 0.003094
-0.63 | 0.00019554 | 0.0008699 | 0.0029967
-0.62 | 0.00018894 | 0.0008368 | 0.0028957
-0.61 | 0.00018175 | 0.0008069 | 0.0028063
-0.6 | 0.00017407 | 0.0007809 | 0.0027231
-0.59 | 0.00016648 | 0.0007509 | 0.0026373
-0.58 | 0.00015843 | 0.0007183 | 0.0025368
-0.57 | 0.00014784 | 0.0006988 | 0.0024729
-0.56 | 0.00014272 | 0.0006723 | 0.0023888
-0.55 | 0.00013721 | 0.0006519 | 0.0023262
-0.54 | 0.0001305 | 0.0006295 | 0.0022523
-0.53 | 0.00012392 | 0.0006042 | 0.0021833
-0.52 | 0.00012035 | 0.0005823 | 0.0021159
-0.51 | 0.00011584 | 0.0005661 | 0.0020717
-0.5 | 0.0001097 | 0.0005495 | 0.0020095
-0.49 | 0.00010793 | 0.0005354 | 0.0019594
-0.48 | 0.00010542 | 0.0005246 | 0.0019306
-0.47 | 0.00010484 | 0.0005173 | 0.0019203
-0.46 | 0.00010526 | 0.0005174 | 0.001917
-0.45 | 0.00010718 | 0.0005222 | 0.0019226
-0.44 | 0.00011348 | 0.0005384 | 0.0019818
-0.43 | 0.00012277 | 0.0005692 | 0.0020786
-0.42 | 0.00013829 | 0.0006162 | 0.0022382
-0.41 | 0.00016001 | 0.0006811 | 0.0024685
-0.4 | 0.00019146 | 0.000784 | 0.0028171
-0.39 | 0.00023756 | 0.0009324 | 0.0033296
-0.38 | 0.00030234 | 0.0011403 | 0.0040534
-0.37 | 0.00039159 | 0.0014303 | 0.0051111
-0.36 | 0.00051536 | 0.0018366 | 0.00664
-0.35 | 0.0007209 | 0.0024021 | 0.008679
-0.34 | 0.0009685 | 0.0031865 | 0.011642
-0.33 | 0.0013046 | 0.0042806 | 0.015623
-0.32 | 0.0017646 | 0.005871 | 0.021334
-0.31 | 0.0024144 | 0.007957 | 0.029204
-0.3 | 0.0032947 | 0.010839 | 0.040238
-0.29 | 0.0045169 | 0.014825 | 0.055076
-0.28 | 0.006297 | 0.020298 | 0.07599
-0.27 | 0.008615 | 0.027734 | 0.10512
-0.26 | 0.011739 | 0.037941 | 0.14263
-0.25 | 0.016007 | 0.051752 | 0.19534
-0.24 | 0.021713 | 0.07154 | 0.26689
-0.23 | 0.029564 | 0.09656 | 0.36218
-0.22 | 0.040105 | 0.13085 | 0.49377
-0.21 | 0.054445 | 0.17691 | 0.6668
-0.2 | 0.07511 | 0.23981 | 0.8926
-0.19 | 0.10134 | 0.32216 | 1.2023
-0.18 | 0.13665 | 0.43412 | 1.608
-0.17 | 0.18382 | 0.5794 | 2.1334
-0.16 | 0.24666 | 0.7776 | 2.8194
-0.15 | 0.33058 | 1.0306 | 3.6787
-0.14 | 0.44246 | 1.3651 | 4.7837
-0.13 | 0.5887 | 1.8056 | 6.191
-0.12 | 0.7813 | 2.3581 | 7.898
-0.11 | 1.0349 | 3.087 | 9.966
-0.1 | 1.3609 | 3.9887 | 12.444
-0.09 | 1.7914 | 5.1465 | 15.372
-0.08 | 2.3344 | 6.532 | 18.765
-0.07 | 3.0182 | 8.286 | 22.602
-0.06 | 3.8871 | 10.37 | 26.988
-0.05 | 4.9511 | 12.914 | 31.97
-0.04 | 6.212 | 15.905 | 37.343
-0.03 | 7.772 | 19.308 | 43.355
-0.02 | 9.645 | 23.305 | 49.692
-0.01 | 11.828 | 27.74 | 56.745
0 | 14.394 | 32.798 | 64.29
0.01 | 17.288 | 38.297 | 72.21
0.02 | 20.474 | 44.3 | 80.49
0.03 | 24.111 | 50.91 | 89.46
0.04 | 27.959 | 57.84 | 98.43
0.05 | 32.18 | 65.26 | 108.01
0.06 | 36.628 | 73.26 | 117.91
0.07 | 41.341 | 81.6 | 128.17
0.08 | 46.188 | 90.06 | 138.6
0.09 | 51.17 | 99.19 | 149.22
0.1 | 56.219 | 108.42 | 160.23
0.11 | 61.25 | 117.95 | 171.37
0.12 | 66.38 | 127.87 | 182.81
0.13 | 71.42 | 137.93 | 194.17
0.14 | 76.44 | 148.17 | 205.86
0.15 | 81.27 | 158.67 | 217.67
0.16 | 86.11 | 169.44 | 229.59
0.17 | 90.73 | 180.09 | 241.69
0.18 | 95.08 | 191.06 | 253.43
0.19 | 99.24 | 202.15 | 265.69
0.2 | 103.32 | 213.3 | 277.78
0.21 | 107.21 | 224.68 | 290.08
0.22 | 110.85 | 235.86 | 302.19
0.23 | 114.44 | 247.28 | 314.41
0.24 | 117.59 | 258.61 | 326.51
0.25 | 120.68 | 270.13 | 338.69
0.26 | 123.5 | 281.44 | 350.86
0.27 | 126.25 | 292.73 | 362.76
0.28 | 128.86 | 304.13 | 374.8
0.29 | 131.4 | 315.29 | 386.71
0.3 | 133.5 | 326.67 | 398.63
0.31 | 135.59 | 337.69 | 410.43
0.32 | 137.5 | 348.75 | 421.93
0.33 | 139.45 | 359.72 | 433.61
0.34 | 141.44 | 370.54 | 444.99
0.35 | 142.88 | 381.19 | 456.23
0.36 | 144.27 | 391.66 | 467.32
0.37 | 145.79 | 402.15 | 478.37
0.38 | 147.07 | 412.33 | 489.19
0.39 | 148.54 | 422.31 | 499.87
0.4 | 149.5 | 432.09 | 510.27
0.41 | 150.54 | 441.64 | 520.4
0.42 | 151.66 | 451.1 | 530.69
0.43 | 152.8 | 460.22 | 540.55
0.44 | 153.66 | 469.05 | 550.18
0.45 | 154.45 | 477.63 | 559.68
0.46 | 155.22 | 486.1 | 568.84
0.47 | 156.07 | 494.09 | 577.6
0.48 | 157.13 | 501.88 | 586.5
0.49 | 157.57 | 509.43 | 595
0.5 | 158.11 | 516.61 | 603.5

## Tranconductance (mS-mm)
VGS (V) | VDS = 0.100 V | VDS = 0.500 V | VDS = 0.900 V
-0.75 | -0.001784 | -0.00369 | -0.01113
-0.74 | -0.0015195 | -0.00422 | -0.01181
-0.73 | -0.001254 | -0.00482 | -0.01195
-0.72 | -0.001417 | -0.00454 | -0.01251
-0.71 | -0.0013775 | -0.00398 | -0.01264
-0.7 | -0.001169 | -0.003925 | -0.01148
-0.69 | -0.001077 | -0.004125 | -0.0111
-0.68 | -0.000891 | -0.00402 | -0.01076
-0.67 | -0.0009795 | -0.003775 | -0.011075
-0.66 | -0.0010325 | -0.003195 | -0.00975
-0.65 | -0.001186 | -0.003245 | -0.008775
-0.64 | -0.001212 | -0.00345 | -0.00966
-0.63 | -0.000805 | -0.003215 | -0.009915
-0.62 | -0.0006895 | -0.00315 | -0.00952
-0.61 | -0.0007435 | -0.002795 | -0.00863
-0.6 | -0.0007635 | -0.0028 | -0.00845
-0.59 | -0.000782 | -0.00313 | -0.009315
-0.58 | -0.000932 | -0.002605 | -0.00822
-0.57 | -0.0007855 | -0.0023 | -0.0074
-0.56 | -0.0005315 | -0.002345 | -0.007335
-0.55 | -0.000611 | -0.00214 | -0.006825
-0.54 | -0.0006645 | -0.002385 | -0.007145
-0.53 | -0.0005075 | -0.00236 | -0.00682
-0.52 | -0.000404 | -0.001905 | -0.00558
-0.51 | -0.0005325 | -0.00164 | -0.00532
-0.5 | -0.0003955 | -0.001535 | -0.005615
-0.49 | -0.000214 | -0.001245 | -0.003945
-0.48 | -0.0001545 | -0.000905 | -0.001955
-0.47 | -8e-06 | -0.00036 | -0.00068
-0.46 | 0.000117 | 0.000245 | 0.000115
-0.45 | 0.000411 | 0.00105 | 0.00324
-0.44 | 0.0007795 | 0.00235 | 0.0078
-0.43 | 0.0012405 | 0.00389 | 0.01282
-0.42 | 0.001862 | 0.005595 | 0.019495
-0.41 | 0.0026585 | 0.00839 | 0.028945
-0.4 | 0.0038775 | 0.012565 | 0.043055
-0.39 | 0.005544 | 0.017815 | 0.061815
-0.38 | 0.0077015 | 0.024895 | 0.089075
-0.37 | 0.010651 | 0.034815 | 0.12933
-0.36 | 0.0164655 | 0.04859 | 0.178395
-0.35 | 0.022657 | 0.067495 | 0.2501
-0.34 | 0.029185 | 0.093925 | 0.3472
-0.33 | 0.039805 | 0.134225 | 0.4846
-0.32 | 0.05549 | 0.18382 | 0.67905
-0.31 | 0.076505 | 0.2484 | 0.9452
-0.3 | 0.105125 | 0.3434 | 1.2936
-0.29 | 0.150115 | 0.47295 | 1.7876
-0.28 | 0.204905 | 0.64545 | 2.5022
-0.27 | 0.2721 | 0.88215 | 3.332
-0.26 | 0.3696 | 1.2009 | 4.511
-0.25 | 0.4987 | 1.67995 | 6.213
-0.24 | 0.67785 | 2.2404 | 8.342
-0.23 | 0.9196 | 2.9655 | 11.344
-0.22 | 1.24405 | 4.0175 | 15.231
-0.21 | 1.75025 | 5.448 | 19.9415
-0.2 | 2.34475 | 7.2625 | 26.775
-0.19 | 3.077 | 9.7155 | 35.77
-0.18 | 4.124 | 12.862 | 46.555
-0.17 | 5.5005 | 17.174 | 60.57
-0.16 | 7.338 | 22.56 | 77.265
-0.15 | 9.79 | 29.375 | 98.215
-0.14 | 12.906 | 38.75 | 125.615
-0.13 | 16.942 | 49.65 | 155.715
-0.12 | 22.31 | 64.07 | 188.75
-0.11 | 28.98 | 81.53 | 227.3
-0.1 | 37.825 | 102.975 | 270.3
-0.09 | 48.675 | 127.165 | 316.05
-0.08 | 61.34 | 156.975 | 361.5
-0.07 | 77.635 | 191.9 | 411.15
-0.06 | 96.645 | 231.4 | 468.4
-0.05 | 116.245 | 276.75 | 517.75
-0.04 | 141.045 | 319.7 | 569.25
-0.03 | 171.65 | 370 | 617.45
-0.02 | 202.8 | 421.6 | 669.5
-0.01 | 237.45 | 474.65 | 729.9
0 | 273 | 527.85 | 773.25
0.01 | 304 | 575.1 | 810
0.02 | 341.15 | 630.65 | 862.5
0.03 | 374.25 | 677 | 897
0.04 | 403.45 | 717.5 | 927.5
0.05 | 433.45 | 771 | 974
0.06 | 458.05 | 817 | 1008
0.07 | 478 | 840 | 1034.5
0.08 | 491.45 | 879.5 | 1052.5
0.09 | 501.55 | 918 | 1081.5
0.1 | 504 | 938 | 1107.5
0.11 | 508.05 | 972.5 | 1129
0.12 | 508.5 | 999 | 1140
0.13 | 503 | 1015 | 1152.5
0.14 | 492.5 | 1037 | 1175
0.15 | 483.5 | 1063.5 | 1186.5
0.16 | 473 | 1071 | 1201
0.17 | 448.5 | 1081 | 1192
0.18 | 425.5 | 1103 | 1200
0.19 | 412 | 1112 | 1217.5
0.2 | 398.5 | 1126.5 | 1219.5
0.21 | 376.5 | 1128 | 1220.5
0.22 | 361.5 | 1130 | 1216.5
0.23 | 337 | 1137.5 | 1216
0.24 | 312 | 1142.5 | 1214
0.25 | 295.5 | 1141.5 | 1217.5
0.26 | 278.5 | 1130 | 1203.5
0.27 | 268 | 1134.5 | 1197
0.28 | 257.5 | 1128 | 1197.5
0.29 | 232 | 1127 | 1191.5
0.3 | 209.5 | 1120 | 1186
0.31 | 200 | 1104 | 1165
0.32 | 193 | 1101.5 | 1159
0.33 | 197 | 1089.5 | 1153
0.34 | 171.5 | 1073.5 | 1131
0.35 | 141.5 | 1056 | 1116.5
0.36 | 145.5 | 1048 | 1107
0.37 | 140 | 1033.5 | 1093.5
0.38 | 137.5 | 1008 | 1075
0.39 | 121.5 | 988 | 1054
0.4 | 100 | 966.5 | 1026.5
0.41 | 108 | 950.5 | 1021
0.42 | 113 | 929 | 1007.5
0.43 | 100 | 897.5 | 974.5
0.44 | 82.5 | 870.5 | 956.5
0.45 | 78 | 852.5 | 933
0.46 | 81 | 823 | 896
0.47 | 95.5 | 789 | 883
0.48 | 75 | 767 | 870
0.49 | 49 | 736.5 | 850
0.5 | 54 | 718 | 850