## IDS-VDS Characteristic (mA-mm)
VGS (V) | VDS = 0.100 V | VDS = 0.500 V | VDS = 0.900 V
-0.75 | 0.00031037 | 0.001208 | 0.0038812
-0.74 | 0.00029656 | 0.0011752 | 0.0037717
-0.73 | 0.00028274 | 0.0011288 | 0.0036665
-0.72 | 0.00027147 | 0.0010828 | 0.0035803
-0.71 | 0.0002576 | 0.0010533 | 0.0034628
-0.7 | 0.00024492 | 0.0010182 | 0.00336
-0.69 | 0.00023465 | 0.0009849 | 0.0032597
-0.68 | 0.00022443 | 0.000951 | 0.0031536
-0.67 | 0.0002125 | 0.0009182 | 0.0030701
-0.66 | 0.00020503 | 0.00088 | 0.0029602
-0.65 | 0.00019541 | 0.0008523 | 0.002896
-0.64 | 0.0001877 | 0.00082 | 0.0027874
-0.63 | 0.0001785 | 0.0007952 | 0.0026966
-0.62 | 0.00017061 | 0.00076 | 0.0026256
-0.61 | 0.00016359 | 0.000736 | 0.0025308
-0.6 | 0.00015396 | 0.0007098 | 0.0024569
-0.59 | 0.00014749 | 0.0006852 | 0.0023703
-0.58 | 0.00014126 | 0.0006578 | 0.002301
-0.57 | 0.00013475 | 0.000636 | 0.0022339
-0.56 | 0.00012722 | 0.0006113 | 0.0021615
-0.55 | 0.00012321 | 0.0005923 | 0.0021013
-0.54 | 0.00011728 | 0.0005736 | 0.0020413
-0.53 | 0.00011303 | 0.0005527 | 0.0019731
-0.52 | 0.00010813 | 0.0005332 | 0.0019268
-0.51 | 0.00010349 | 0.0005176 | 0.0018771
-0.5 | 0.00010036 | 0.0005103 | 0.0018308
-0.49 | 9.748e-05 | 0.00049263 | 0.0018098
-0.48 | 9.6e-05 | 0.00048696 | 0.0017756
-0.47 | 9.628e-05 | 0.00048354 | 0.0017765
-0.46 | 9.879e-05 | 0.00048308 | 0.0017812
-0.45 | 0.00010234 | 0.00049286 | 0.0018095
-0.44 | 0.00010923 | 0.00051383 | 0.0018829
-0.43 | 0.00012102 | 0.00054862 | 0.0020007
-0.42 | 0.00013782 | 0.0006103 | 0.0021792
-0.41 | 0.00016268 | 0.0006873 | 0.0024616
-0.4 | 0.0001992 | 0.0008052 | 0.0028578
-0.39 | 0.00024882 | 0.0009747 | 0.0034525
-0.38 | 0.00032106 | 0.0012092 | 0.0042848
-0.37 | 0.00042032 | 0.0015338 | 0.0054648
-0.36 | 0.00055748 | 0.0019955 | 0.007178
-0.35 | 0.0007835 | 0.0026239 | 0.009495
-0.34 | 0.0010537 | 0.0035138 | 0.012771
-0.33 | 0.0014242 | 0.0047266 | 0.01738
-0.32 | 0.0019384 | 0.006528 | 0.023672
-0.31 | 0.0026284 | 0.008847 | 0.032417
-0.3 | 0.0036064 | 0.012022 | 0.044535
-0.29 | 0.0049258 | 0.016427 | 0.06144
-0.28 | 0.006919 | 0.022454 | 0.08382
-0.27 | 0.009436 | 0.030747 | 0.11558
-0.26 | 0.012854 | 0.041937 | 0.15812
-0.25 | 0.017452 | 0.05751 | 0.21404
-0.24 | 0.023725 | 0.07802 | 0.29274
-0.23 | 0.032196 | 0.10583 | 0.39729
-0.22 | 0.04381 | 0.1435 | 0.53704
-0.21 | 0.05996 | 0.19418 | 0.7265
-0.2 | 0.08101 | 0.26108 | 0.9767
-0.19 | 0.10913 | 0.35125 | 1.3029
-0.18 | 0.14755 | 0.4716 | 1.7385
-0.17 | 0.19825 | 0.6323 | 2.2998
-0.16 | 0.26629 | 0.8394 | 3.0327
-0.15 | 0.35527 | 1.1132 | 3.9588
-0.14 | 0.47645 | 1.4793 | 5.1084
-0.13 | 0.6319 | 1.9369 | 6.588
-0.12 | 0.8386 | 2.5399 | 8.378
-0.11 | 1.1084 | 3.2848 | 10.564
-0.1 | 1.4588 | 4.2503 | 13.073
-0.09 | 1.9173 | 5.4808 | 16.15
-0.08 | 2.4804 | 6.928 | 19.632
-0.07 | 3.2095 | 8.755 | 23.62
-0.06 | 4.107 | 10.943 | 28.153
-0.05 | 5.2272 | 13.572 | 33.145
-0.04 | 6.543 | 16.587 | 38.758
-0.03 | 8.169 | 20.184 | 44.843
-0.02 | 10.091 | 24.237 | 51.355
-0.01 | 12.358 | 28.817 | 58.56
0 | 14.975 | 33.955 | 66.1
0.01 | 17.913 | 39.6 | 74.13
0.02 | 21.205 | 45.715 | 82.46
0.03 | 24.876 | 52.377 | 91.44
0.04 | 28.831 | 59.44 | 100.66
0.05 | 33.107 | 66.92 | 110.11
0.06 | 37.556 | 74.96 | 120.12
0.07 | 42.324 | 83.28 | 130.48
0.08 | 47.165 | 91.98 | 140.9
0.09 | 52.137 | 101.1 | 151.7
0.1 | 57.19 | 110.38 | 162.52
0.11 | 62.3 | 120.05 | 173.84
0.12 | 67.42 | 129.93 | 185.29
0.13 | 72.46 | 140.07 | 196.79
0.14 | 77.46 | 150.3 | 208.46
0.15 | 82.34 | 160.84 | 220.23
0.16 | 87.07 | 171.65 | 232.18
0.17 | 91.56 | 182.3 | 244.21
0.18 | 95.99 | 193.36 | 256.23
0.19 | 100.15 | 204.42 | 268.06
0.2 | 104.15 | 215.53 | 280.34
0.21 | 108.05 | 226.87 | 292.67
0.22 | 111.64 | 238.21 | 304.81
0.23 | 115.1 | 249.4 | 317.08
0.24 | 118.32 | 260.83 | 329.03
0.25 | 121.22 | 272.42 | 341.3
0.26 | 124.12 | 283.57 | 353.36
0.27 | 127.01 | 294.99 | 365.4
0.28 | 129.41 | 306.29 | 377.32
0.29 | 131.8 | 317.48 | 389.14
0.3 | 133.97 | 328.82 | 401.1
0.31 | 135.98 | 339.88 | 412.81
0.32 | 138.17 | 350.86 | 424.41
0.33 | 139.92 | 361.78 | 435.78
0.34 | 141.55 | 372.59 | 447.19
0.35 | 143.18 | 383.2 | 458.54
0.36 | 144.58 | 393.73 | 469.51
0.37 | 146.17 | 404.11 | 480.65
0.38 | 147.39 | 414.21 | 491.16
0.39 | 148.66 | 424.16 | 501.82
0.4 | 149.72 | 433.82 | 512.16
0.41 | 151.03 | 443.37 | 522.36
0.42 | 151.93 | 452.75 | 532.52
0.43 | 152.92 | 461.8 | 542.31
0.44 | 153.73 | 470.69 | 551.93
0.45 | 154.53 | 479.16 | 561.27
0.46 | 155.7 | 487.54 | 570.3
0.47 | 156.24 | 495.48 | 579
0.48 | 156.97 | 503.17 | 588.1
0.49 | 157.65 | 510.61 | 596.5
0.5 | 158.2 | 517.74 | 604.6

## Tranconductance (mS-mm)
VGS (V) | VDS = 0.100 V | VDS = 0.500 V | VDS = 0.900 V
-0.75 | -0.001381 | -0.00328 | -0.01095
-0.74 | -0.0013815 | -0.00396 | -0.010735
-0.73 | -0.0012545 | -0.00462 | -0.00957
-0.72 | -0.001257 | -0.003775 | -0.010185
-0.71 | -0.0013275 | -0.00323 | -0.011015
-0.7 | -0.0011475 | -0.00342 | -0.010155
-0.69 | -0.0010245 | -0.00336 | -0.01032
-0.68 | -0.0011075 | -0.003335 | -0.00948
-0.67 | -0.00097 | -0.00355 | -0.00967
-0.66 | -0.0008545 | -0.003295 | -0.008705
-0.65 | -0.0008665 | -0.003 | -0.00864
-0.64 | -0.0008455 | -0.002855 | -0.00997
-0.63 | -0.0008545 | -0.003 | -0.00809
-0.62 | -0.0007455 | -0.00296 | -0.00829
-0.61 | -0.0008325 | -0.00251 | -0.008435
-0.6 | -0.000805 | -0.00254 | -0.008025
-0.59 | -0.000635 | -0.0026 | -0.007795
-0.58 | -0.000637 | -0.00246 | -0.00682
-0.57 | -0.000702 | -0.002325 | -0.006975
-0.56 | -0.000577 | -0.002185 | -0.00663
-0.55 | -0.000497 | -0.001885 | -0.00601
-0.54 | -0.000509 | -0.00198 | -0.00641
-0.53 | -0.0004575 | -0.00202 | -0.005725
-0.52 | -0.000477 | -0.001755 | -0.0048
-0.51 | -0.0003885 | -0.001145 | -0.0048
-0.5 | -0.0003005 | -0.0012485 | -0.003365
-0.49 | -0.000218 | -0.001167 | -0.00276
-0.48 | -6e-05 | -0.0004545 | -0.001665
-0.47 | 0.0001395 | -0.000194 | 0.00028
-0.46 | 0.000303 | 0.000466 | 0.00165
-0.45 | 0.000522 | 0.0015375 | 0.005085
-0.44 | 0.000934 | 0.002788 | 0.00956
-0.43 | 0.0014295 | 0.0048235 | 0.014815
-0.42 | 0.002083 | 0.006934 | 0.023045
-0.41 | 0.003069 | 0.009745 | 0.03393
-0.4 | 0.004307 | 0.01437 | 0.049545
-0.39 | 0.006093 | 0.0202 | 0.07135
-0.38 | 0.008575 | 0.027955 | 0.100615
-0.37 | 0.011821 | 0.039315 | 0.14466
-0.36 | 0.018159 | 0.054505 | 0.20151
-0.35 | 0.024811 | 0.075915 | 0.27965
-0.34 | 0.032035 | 0.105135 | 0.39425
-0.33 | 0.044235 | 0.15071 | 0.54505
-0.32 | 0.06021 | 0.20602 | 0.75185
-0.31 | 0.0834 | 0.2747 | 1.04315
-0.3 | 0.11487 | 0.379 | 1.45115
-0.29 | 0.16563 | 0.5216 | 1.96425
-0.28 | 0.22551 | 0.716 | 2.707
-0.27 | 0.29675 | 0.97415 | 3.715
-0.26 | 0.4008 | 1.33815 | 4.923
-0.25 | 0.54355 | 1.80415 | 6.731
-0.24 | 0.7372 | 2.416 | 9.1625
-0.23 | 1.00425 | 3.274 | 12.215
-0.22 | 1.3882 | 4.4175 | 16.4605
-0.21 | 1.86 | 5.879 | 21.983
-0.2 | 2.4585 | 7.8535 | 28.82
-0.19 | 3.327 | 10.526 | 38.09
-0.18 | 4.456 | 14.0525 | 49.845
-0.17 | 5.937 | 18.39 | 64.71
-0.16 | 7.851 | 24.045 | 82.95
-0.15 | 10.508 | 31.995 | 103.785
-0.14 | 13.8315 | 41.185 | 131.46
-0.13 | 18.1075 | 53.03 | 163.48
-0.12 | 23.825 | 67.395 | 198.8
-0.11 | 31.01 | 85.52 | 234.75
-0.1 | 40.445 | 109.8 | 279.3
-0.09 | 51.08 | 133.885 | 327.95
-0.08 | 64.61 | 163.71 | 373.5
-0.07 | 81.33 | 200.75 | 426.05
-0.06 | 100.885 | 240.85 | 476.25
-0.05 | 121.8 | 282.2 | 530.25
-0.04 | 147.09 | 330.6 | 584.9
-0.03 | 177.4 | 382.5 | 629.85
-0.02 | 209.45 | 431.65 | 685.85
-0.01 | 244.2 | 485.9 | 737.25
0 | 277.75 | 539.15 | 778.5
0.01 | 311.5 | 588 | 818
0.02 | 348.15 | 638.85 | 865.5
0.03 | 381.3 | 686.25 | 910
0.04 | 411.55 | 727.15 | 933.5
0.05 | 436.25 | 776 | 973
0.06 | 460.85 | 818 | 1018.5
0.07 | 480.45 | 851 | 1039
0.08 | 490.65 | 891 | 1061
0.09 | 501.25 | 920 | 1081
0.1 | 508.15 | 947.5 | 1107
0.11 | 511.5 | 977.5 | 1138.5
0.12 | 508 | 1001 | 1147.5
0.13 | 502 | 1018.5 | 1158.5
0.14 | 494 | 1038.5 | 1172
0.15 | 480.5 | 1067.5 | 1186
0.16 | 461 | 1073 | 1199
0.17 | 446 | 1085.5 | 1202.5
0.18 | 429.5 | 1106 | 1192.5
0.19 | 408 | 1108.5 | 1205.5
0.2 | 395 | 1122.5 | 1230.5
0.21 | 374.5 | 1134 | 1223.5
0.22 | 352.5 | 1126.5 | 1220.5
0.23 | 334 | 1131 | 1211
0.24 | 306 | 1151 | 1211
0.25 | 290 | 1137 | 1216.5
0.26 | 289.5 | 1128.5 | 1205
0.27 | 264.5 | 1136 | 1198
0.28 | 239.5 | 1124.5 | 1187
0.29 | 228 | 1126.5 | 1189
0.3 | 209 | 1120 | 1183.5
0.31 | 210 | 1102 | 1165.5
0.32 | 197 | 1095 | 1148.5
0.33 | 169 | 1086.5 | 1139
0.34 | 163 | 1071 | 1138
0.35 | 151.5 | 1057 | 1116
0.36 | 149.5 | 1045.5 | 1105.5
0.37 | 140.5 | 1024 | 1082.5
0.38 | 124.5 | 1002.5 | 1058.5
0.39 | 116.5 | 980.5 | 1050
0.4 | 118.5 | 960.5 | 1027
0.41 | 110.5 | 946.5 | 1018
0.42 | 94.5 | 921.5 | 997.5
0.43 | 90 | 897 | 970.5
0.44 | 80.5 | 868 | 948
0.45 | 98.5 | 842.5 | 918.5
0.46 | 85.5 | 816 | 886.5
0.47 | 63.5 | 781.5 | 890
0.48 | 70.5 | 756.5 | 875
0.49 | 61.5 | 728.5 | 825
0.5 | 55 | 713 | 810