## IDS-VDS Characteristic (mA-mm)
VGS (V) | VDS = 0.100 V | VDS = 0.500 V | VDS = 0.900 V
-0.75 | 0.00037026 | 0.0014785 | 0.0047409
-0.74 | 0.00034886 | 0.0014326 | 0.0046115
-0.73 | 0.00033506 | 0.0013794 | 0.00448
-0.72 | 0.0003206 | 0.0013264 | 0.0043338
-0.71 | 0.00030578 | 0.001276 | 0.0042194
-0.7 | 0.00029385 | 0.0012313 | 0.0040987
-0.69 | 0.00027818 | 0.0011869 | 0.0039619
-0.68 | 0.00026761 | 0.0011508 | 0.0038241
-0.67 | 0.00025657 | 0.0011081 | 0.0037102
-0.66 | 0.0002461 | 0.0010712 | 0.0036163
-0.65 | 0.00023335 | 0.0010271 | 0.0034898
-0.64 | 0.00022443 | 0.0009895 | 0.0033899
-0.63 | 0.00021415 | 0.000957 | 0.003278
-0.62 | 0.00020499 | 0.0009215 | 0.0031731
-0.61 | 0.00019412 | 0.0008884 | 0.0030723
-0.6 | 0.00018622 | 0.0008544 | 0.002992
-0.59 | 0.00017644 | 0.0008222 | 0.0028812
-0.58 | 0.00017023 | 0.0007925 | 0.002786
-0.57 | 0.00016164 | 0.000766 | 0.0026982
-0.56 | 0.00015472 | 0.0007364 | 0.0026232
-0.55 | 0.00014819 | 0.0007132 | 0.0025383
-0.54 | 0.00014037 | 0.0006866 | 0.0024656
-0.53 | 0.0001343 | 0.0006607 | 0.0023836
-0.52 | 0.00012846 | 0.0006361 | 0.002309
-0.51 | 0.00012285 | 0.0006127 | 0.0022393
-0.5 | 0.00011895 | 0.0005957 | 0.0021991
-0.49 | 0.00011571 | 0.0005781 | 0.0021337
-0.48 | 0.00011273 | 0.0005649 | 0.0020982
-0.47 | 0.00011206 | 0.0005584 | 0.0020775
-0.46 | 0.00011082 | 0.0005529 | 0.0020612
-0.45 | 0.00011381 | 0.0005559 | 0.0020767
-0.44 | 0.00011795 | 0.0005714 | 0.0021184
-0.43 | 0.0001273 | 0.000596 | 0.0021925
-0.42 | 0.00014012 | 0.0006377 | 0.0023385
-0.41 | 0.00016086 | 0.0007043 | 0.0025474
-0.4 | 0.0001911 | 0.0007978 | 0.0028769
-0.39 | 0.00023462 | 0.0009455 | 0.0033496
-0.38 | 0.00029675 | 0.0011389 | 0.0040432
-0.37 | 0.00038143 | 0.0014178 | 0.0050347
-0.36 | 0.00050138 | 0.0018011 | 0.006463
-0.35 | 0.0007013 | 0.0023481 | 0.00843
-0.34 | 0.0009421 | 0.0031095 | 0.011229
-0.33 | 0.0012648 | 0.0041609 | 0.015135
-0.32 | 0.0017231 | 0.0056163 | 0.020525
-0.31 | 0.0023417 | 0.007776 | 0.027997
-0.3 | 0.0032123 | 0.010588 | 0.038594
-0.29 | 0.0043936 | 0.014437 | 0.053111
-0.28 | 0.006194 | 0.019759 | 0.07293
-0.27 | 0.008441 | 0.026982 | 0.10018
-0.26 | 0.011524 | 0.036903 | 0.1375
-0.25 | 0.015685 | 0.050311 | 0.18718
-0.24 | 0.021359 | 0.0692 | 0.25649
-0.23 | 0.02912 | 0.09408 | 0.35027
-0.22 | 0.039493 | 0.1279 | 0.47441
-0.21 | 0.053859 | 0.17306 | 0.6437
-0.2 | 0.07415 | 0.23364 | 0.8661
-0.19 | 0.10019 | 0.31484 | 1.1629
-0.18 | 0.13538 | 0.42383 | 1.5595
-0.17 | 0.18286 | 0.5687 | 2.0675
-0.16 | 0.24557 | 0.761 | 2.7299
-0.15 | 0.32894 | 1.0136 | 3.5915
-0.14 | 0.44132 | 1.3432 | 4.6513
-0.13 | 0.5849 | 1.7739 | 6.042
-0.12 | 0.7796 | 2.3191 | 7.717
-0.11 | 1.03 | 3.0286 | 9.727
-0.1 | 1.3621 | 3.9247 | 12.145
-0.09 | 1.7875 | 5.063 | 15.065
-0.08 | 2.33 | 6.492 | 18.431
-0.07 | 3.0138 | 8.159 | 22.256
-0.06 | 3.8763 | 10.276 | 26.655
-0.05 | 4.9579 | 12.798 | 31.513
-0.04 | 6.206 | 15.761 | 36.971
-0.03 | 7.802 | 19.168 | 42.823
-0.02 | 9.635 | 23.097 | 49.279
-0.01 | 11.849 | 27.545 | 56.207
0 | 14.42 | 32.636 | 63.76
0.01 | 17.306 | 38.219 | 71.65
0.02 | 20.486 | 44.038 | 79.89
0.03 | 24.133 | 50.737 | 88.81
0.04 | 28.024 | 57.65 | 97.95
0.05 | 32.195 | 65.1 | 107.31
0.06 | 36.657 | 73 | 117.28
0.07 | 41.348 | 81.37 | 127.49
0.08 | 46.219 | 89.85 | 137.95
0.09 | 51.178 | 98.95 | 148.7
0.1 | 56.23 | 108.19 | 159.51
0.11 | 61.27 | 117.79 | 170.78
0.12 | 66.42 | 127.82 | 182.18
0.13 | 71.49 | 137.73 | 193.79
0.14 | 76.46 | 148.15 | 205.35
0.15 | 81.38 | 158.65 | 217.02
0.16 | 86.17 | 169.38 | 229.09
0.17 | 90.83 | 180.1 | 241.11
0.18 | 95.21 | 191.12 | 253.04
0.19 | 99.39 | 202.14 | 265.06
0.2 | 103.44 | 213.34 | 277.35
0.21 | 107.33 | 224.7 | 289.58
0.22 | 111.04 | 235.89 | 301.88
0.23 | 114.68 | 247.34 | 314.23
0.24 | 117.79 | 258.72 | 326.06
0.25 | 120.88 | 270.26 | 338.47
0.26 | 123.75 | 281.74 | 350.66
0.27 | 126.39 | 292.95 | 362.63
0.28 | 129.23 | 304.37 | 374.67
0.29 | 131.6 | 315.6 | 386.59
0.3 | 133.72 | 327.01 | 398.56
0.31 | 135.83 | 338.1 | 410.35
0.32 | 137.81 | 349.1 | 422.11
0.33 | 139.81 | 360.27 | 433.45
0.34 | 141.58 | 371.05 | 445.03
0.35 | 143.06 | 381.77 | 456.31
0.36 | 144.55 | 392.22 | 467.42
0.37 | 146.27 | 402.76 | 478.7
0.38 | 147.49 | 413.1 | 489.31
0.39 | 148.78 | 423 | 500.08
0.4 | 149.9 | 432.94 | 510.57
0.41 | 150.84 | 442.39 | 520.86
0.42 | 152.24 | 452.06 | 531.09
0.43 | 153.2 | 461.2 | 540.96
0.44 | 153.93 | 470.06 | 550.69
0.45 | 154.8 | 478.72 | 560.12
0.46 | 155.65 | 487.14 | 569.55
0.47 | 156.57 | 495.29 | 578.2
0.48 | 157.31 | 503.13 | 587
0.49 | 157.85 | 510.65 | 595.8
0.5 | 158.52 | 517.84 | 603.8

## Tranconductance (mS-mm)
VGS (V) | VDS = 0.100 V | VDS = 0.500 V | VDS = 0.900 V
-0.75 | -0.00214 | -0.00459 | -0.01294
-0.74 | -0.00176 | -0.004955 | -0.013045
-0.73 | -0.001413 | -0.00531 | -0.013885
-0.72 | -0.001464 | -0.00517 | -0.01303
-0.71 | -0.0013375 | -0.004755 | -0.011755
-0.7 | -0.00138 | -0.004455 | -0.012875
-0.69 | -0.001312 | -0.004025 | -0.01373
-0.68 | -0.0010805 | -0.00394 | -0.012585
-0.67 | -0.0010755 | -0.00398 | -0.01039
-0.66 | -0.001161 | -0.00405 | -0.01102
-0.65 | -0.0010835 | -0.004085 | -0.01132
-0.64 | -0.00096 | -0.003505 | -0.01059
-0.63 | -0.000972 | -0.0034 | -0.01084
-0.62 | -0.0010015 | -0.00343 | -0.010285
-0.61 | -0.0009385 | -0.003355 | -0.009055
-0.6 | -0.000884 | -0.00331 | -0.009555
-0.59 | -0.0007995 | -0.003095 | -0.0103
-0.58 | -0.00074 | -0.00281 | -0.00915
-0.57 | -0.0007755 | -0.002805 | -0.00814
-0.56 | -0.0006725 | -0.00264 | -0.007995
-0.55 | -0.0007175 | -0.00249 | -0.00788
-0.54 | -0.0006945 | -0.002625 | -0.007735
-0.53 | -0.0005955 | -0.002525 | -0.00783
-0.52 | -0.0005725 | -0.0024 | -0.007215
-0.51 | -0.0004755 | -0.00202 | -0.005495
-0.5 | -0.000357 | -0.00173 | -0.00528
-0.49 | -0.000311 | -0.00154 | -0.005045
-0.48 | -0.0001825 | -0.000985 | -0.00281
-0.47 | -9.55e-05 | -0.0006 | -0.00185
-0.46 | 8.75e-05 | -0.000125 | -4e-05
-0.45 | 0.0003565 | 0.000925 | 0.00286
-0.44 | 0.0006745 | 0.002005 | 0.00579
-0.43 | 0.0011085 | 0.003315 | 0.011005
-0.42 | 0.001678 | 0.005415 | 0.017745
-0.41 | 0.002549 | 0.008005 | 0.02692
-0.4 | 0.003688 | 0.01206 | 0.04011
-0.39 | 0.0052825 | 0.017055 | 0.058315
-0.38 | 0.0073405 | 0.023615 | 0.084255
-0.37 | 0.0102315 | 0.03311 | 0.12099
-0.36 | 0.0159935 | 0.046515 | 0.169765
-0.35 | 0.022036 | 0.06542 | 0.2383
-0.34 | 0.028175 | 0.09064 | 0.33525
-0.33 | 0.03905 | 0.12534 | 0.4648
-0.32 | 0.053845 | 0.180755 | 0.6431
-0.31 | 0.07446 | 0.248585 | 0.90345
-0.3 | 0.102595 | 0.33305 | 1.2557
-0.29 | 0.149085 | 0.45855 | 1.7168
-0.28 | 0.20237 | 0.62725 | 2.35345
-0.27 | 0.2665 | 0.8572 | 3.2285
-0.26 | 0.3622 | 1.16645 | 4.35
-0.25 | 0.49175 | 1.61485 | 5.9495
-0.24 | 0.67175 | 2.18845 | 8.1545
-0.23 | 0.9067 | 2.935 | 10.896
-0.22 | 1.23695 | 3.949 | 14.6715
-0.21 | 1.73285 | 5.287 | 19.5845
-0.2 | 2.31655 | 7.089 | 25.96
-0.19 | 3.0615 | 9.5095 | 34.67
-0.18 | 4.1335 | 12.693 | 45.23
-0.17 | 5.5095 | 16.8585 | 58.52
-0.16 | 7.304 | 22.245 | 76.2
-0.15 | 9.7875 | 29.11 | 96.07
-0.14 | 12.798 | 38.015 | 122.525
-0.13 | 16.914 | 48.795 | 153.285
-0.12 | 22.255 | 62.735 | 184.25
-0.11 | 29.125 | 80.28 | 221.4
-0.1 | 37.875 | 101.72 | 266.9
-0.09 | 48.395 | 128.365 | 314.3
-0.08 | 61.315 | 154.8 | 359.55
-0.07 | 77.315 | 189.2 | 411.2
-0.06 | 97.205 | 231.95 | 462.85
-0.05 | 116.485 | 274.25 | 515.8
-0.04 | 142.205 | 318.5 | 565.5
-0.03 | 171.45 | 366.8 | 615.4
-0.02 | 202.35 | 418.85 | 669.2
-0.01 | 239.25 | 476.95 | 724.05
0 | 272.85 | 533.7 | 772.15
0.01 | 303.3 | 570.1 | 806.5
0.02 | 341.35 | 625.9 | 858
0.03 | 376.9 | 680.6 | 903
0.04 | 403.1 | 718.15 | 925
0.05 | 431.65 | 767.5 | 966.5
0.06 | 457.65 | 813.5 | 1009
0.07 | 478.1 | 842.5 | 1033.5
0.08 | 491.5 | 879 | 1060.5
0.09 | 500.55 | 917 | 1078
0.1 | 504.6 | 942 | 1104
0.11 | 509.5 | 981.5 | 1133.5
0.12 | 511 | 997 | 1150.5
0.13 | 502 | 1016.5 | 1158.5
0.14 | 494.5 | 1046 | 1161.5
0.15 | 485.5 | 1061.5 | 1187
0.16 | 472.5 | 1072.5 | 1204.5
0.17 | 452 | 1087 | 1197.5
0.18 | 428 | 1102 | 1197.5
0.19 | 411.5 | 1111 | 1215.5
0.2 | 397 | 1128 | 1226
0.21 | 380 | 1127.5 | 1226.5
0.22 | 367.5 | 1132 | 1232.5
0.23 | 337.5 | 1141.5 | 1209
0.24 | 310 | 1146 | 1212
0.25 | 298 | 1151 | 1230
0.26 | 275.5 | 1134.5 | 1208
0.27 | 274 | 1131.5 | 1200.5
0.28 | 260.5 | 1132.5 | 1198
0.29 | 224.5 | 1132 | 1194.5
0.3 | 211.5 | 1125 | 1188
0.31 | 204.5 | 1104.5 | 1177.5
0.32 | 199 | 1108.5 | 1155
0.33 | 188.5 | 1097.5 | 1146
0.34 | 162.5 | 1075 | 1143
0.35 | 148.5 | 1058.5 | 1119.5
0.36 | 160.5 | 1049.5 | 1119.5
0.37 | 147 | 1044 | 1094.5
0.38 | 125.5 | 1012 | 1069
0.39 | 120.5 | 992 | 1063
0.4 | 103 | 969.5 | 1039
0.41 | 117 | 956 | 1026
0.42 | 118 | 940.5 | 1005
0.43 | 84.5 | 900 | 980
0.44 | 80 | 876 | 958
0.45 | 86 | 854 | 943
0.46 | 88.5 | 828.5 | 904
0.47 | 83 | 799.5 | 872.5
0.48 | 64 | 768 | 880
0.49 | 60.5 | 735.5 | 840
0.5 | 67 | 719 | 800