## IDS-VDS Characteristic (mA-mm)
VGS (V) | VDS = 0.100 V | VDS = 0.500 V | VDS = 0.900 V
-0.75 | 0.00036937 | 0.0014945 | 0.0048502
-0.74 | 0.00035449 | 0.0014531 | 0.004739
-0.73 | 0.00033642 | 0.0013984 | 0.0045957
-0.72 | 0.00031999 | 0.0013447 | 0.0044286
-0.71 | 0.00030475 | 0.0012917 | 0.0043265
-0.7 | 0.00029299 | 0.0012441 | 0.0041798
-0.69 | 0.00027963 | 0.001201 | 0.0040536
-0.68 | 0.00026688 | 0.0011543 | 0.0039125
-0.67 | 0.00025378 | 0.0011231 | 0.0037982
-0.66 | 0.00024302 | 0.0010802 | 0.0036861
-0.65 | 0.00023327 | 0.0010366 | 0.0035863
-0.64 | 0.0002231 | 0.0010041 | 0.003466
-0.63 | 0.00021183 | 0.0009743 | 0.0033763
-0.62 | 0.00020056 | 0.0009354 | 0.0032742
-0.61 | 0.00019304 | 0.0008999 | 0.0031744
-0.6 | 0.00018433 | 0.0008613 | 0.0030477
-0.59 | 0.00017737 | 0.0008377 | 0.002965
-0.58 | 0.00016819 | 0.0008068 | 0.0028869
-0.57 | 0.00015967 | 0.0007733 | 0.0027884
-0.56 | 0.00015359 | 0.0007431 | 0.0026991
-0.55 | 0.00014706 | 0.0007219 | 0.0026205
-0.54 | 0.00014003 | 0.0006922 | 0.0025445
-0.53 | 0.00013334 | 0.0006673 | 0.002443
-0.52 | 0.00012809 | 0.0006432 | 0.0023947
-0.51 | 0.00012311 | 0.0006233 | 0.0022945
-0.5 | 0.00011885 | 0.0006074 | 0.0022513
-0.49 | 0.00011576 | 0.0005899 | 0.0022064
-0.48 | 0.00011241 | 0.0005793 | 0.0021758
-0.47 | 0.00011158 | 0.0005698 | 0.0021204
-0.46 | 0.0001112 | 0.0005692 | 0.0021244
-0.45 | 0.00011414 | 0.0005734 | 0.0021383
-0.44 | 0.00011925 | 0.0005893 | 0.0021841
-0.43 | 0.00012864 | 0.000618 | 0.0022888
-0.42 | 0.0001431 | 0.0006599 | 0.0024263
-0.41 | 0.00016487 | 0.0007253 | 0.0026578
-0.4 | 0.00019726 | 0.000836 | 0.0030122
-0.39 | 0.00024328 | 0.0009766 | 0.0035218
-0.38 | 0.00030849 | 0.0011852 | 0.004258
-0.37 | 0.00040043 | 0.0014778 | 0.0053058
-0.36 | 0.00052717 | 0.001895 | 0.00686
-0.35 | 0.0007331 | 0.0024649 | 0.008957
-0.34 | 0.000988 | 0.003266 | 0.011899
-0.33 | 0.0013301 | 0.0043751 | 0.015996
-0.32 | 0.0018057 | 0.00601 | 0.021768
-0.31 | 0.002462 | 0.008135 | 0.029738
-0.3 | 0.0033637 | 0.01109 | 0.040653
-0.29 | 0.0046194 | 0.015178 | 0.056122
-0.28 | 0.006489 | 0.020663 | 0.07715
-0.27 | 0.00885 | 0.028357 | 0.10585
-0.26 | 0.012013 | 0.038733 | 0.14518
-0.25 | 0.01643 | 0.052912 | 0.19867
-0.24 | 0.022375 | 0.07279 | 0.2702
-0.23 | 0.030594 | 0.09903 | 0.3689
-0.22 | 0.041547 | 0.13392 | 0.49757
-0.21 | 0.056419 | 0.18158 | 0.6724
-0.2 | 0.0776 | 0.24569 | 0.9124
-0.19 | 0.10438 | 0.33094 | 1.2218
-0.18 | 0.14176 | 0.44636 | 1.6385
-0.17 | 0.19125 | 0.5977 | 2.1755
-0.16 | 0.25684 | 0.7964 | 2.8477
-0.15 | 0.3443 | 1.0587 | 3.7534
-0.14 | 0.45941 | 1.4016 | 4.8795
-0.13 | 0.6117 | 1.8519 | 6.305
-0.12 | 0.8095 | 2.4293 | 7.994
-0.11 | 1.0749 | 3.1584 | 10.104
-0.1 | 1.4164 | 4.1022 | 12.617
-0.09 | 1.8587 | 5.265 | 15.582
-0.08 | 2.4256 | 6.72 | 18.977
-0.07 | 3.1305 | 8.482 | 22.888
-0.06 | 4.0244 | 10.631 | 27.344
-0.05 | 5.1285 | 13.194 | 32.344
-0.04 | 6.423 | 16.188 | 37.827
-0.03 | 8.024 | 19.7 | 43.701
-0.02 | 9.955 | 23.7 | 50.295
-0.01 | 12.199 | 28.248 | 57.34
0 | 14.787 | 33.308 | 64.83
0.01 | 17.723 | 38.87 | 72.81
0.02 | 20.997 | 44.938 | 81.17
0.03 | 24.637 | 51.587 | 90.06
0.04 | 28.575 | 58.64 | 99.08
0.05 | 32.827 | 66.1 | 108.73
0.06 | 37.245 | 74.11 | 118.59
0.07 | 42.028 | 82.4 | 128.82
0.08 | 46.9 | 91.12 | 139.43
0.09 | 51.86 | 100.12 | 149.86
0.1 | 56.948 | 109.41 | 160.93
0.11 | 61.91 | 119.03 | 172.08
0.12 | 67.12 | 128.95 | 183.55
0.13 | 72.17 | 139.12 | 195.13
0.14 | 77.16 | 149.38 | 206.61
0.15 | 81.99 | 159.87 | 218.47
0.16 | 86.81 | 170.53 | 230.41
0.17 | 91.32 | 181.46 | 242.37
0.18 | 95.83 | 192.41 | 254.27
0.19 | 100 | 203.46 | 266.4
0.2 | 103.96 | 214.73 | 278.54
0.21 | 107.85 | 225.88 | 290.85
0.22 | 111.52 | 237.28 | 302.94
0.23 | 114.93 | 248.65 | 314.96
0.24 | 118.18 | 259.91 | 327.28
0.25 | 121.24 | 271.46 | 339.45
0.26 | 124.07 | 282.73 | 351.54
0.27 | 126.95 | 294.13 | 363.61
0.28 | 129.33 | 305.41 | 375.34
0.29 | 131.68 | 316.67 | 387.39
0.3 | 134.01 | 327.84 | 399.34
0.31 | 135.95 | 339.01 | 411
0.32 | 138.11 | 350.06 | 422.58
0.33 | 139.83 | 360.98 | 434.15
0.34 | 141.51 | 371.9 | 445.47
0.35 | 143.18 | 382.34 | 456.69
0.36 | 144.69 | 392.94 | 467.78
0.37 | 146.15 | 403.38 | 478.69
0.38 | 147.46 | 413.55 | 489.5
0.39 | 148.67 | 423.58 | 500.15
0.4 | 149.83 | 433.22 | 510.53
0.41 | 151.13 | 442.79 | 520.79
0.42 | 152.03 | 452.26 | 530.79
0.43 | 152.96 | 461.35 | 540.69
0.44 | 153.96 | 470.15 | 550.31
0.45 | 154.58 | 478.76 | 559.7
0.46 | 155.73 | 487.18 | 568.93
0.47 | 156.33 | 495.16 | 577.6
0.48 | 157.01 | 502.99 | 586.5
0.49 | 157.87 | 510.35 | 594.9
0.5 | 158.45 | 517.56 | 603.2

## Tranconductance (mS-mm)
VGS (V) | VDS = 0.100 V | VDS = 0.500 V | VDS = 0.900 V
-0.75 | -0.001488 | -0.00414 | -0.01112
-0.74 | -0.0016475 | -0.004805 | -0.012725
-0.73 | -0.001725 | -0.00542 | -0.01552
-0.72 | -0.0015835 | -0.005335 | -0.01346
-0.71 | -0.00135 | -0.00503 | -0.01244
-0.7 | -0.001256 | -0.004535 | -0.013645
-0.69 | -0.0013055 | -0.00449 | -0.013365
-0.68 | -0.0012925 | -0.003895 | -0.01277
-0.67 | -0.001193 | -0.003705 | -0.01132
-0.66 | -0.0010255 | -0.004325 | -0.010595
-0.65 | -0.000996 | -0.003805 | -0.011005
-0.64 | -0.001072 | -0.003115 | -0.0105
-0.63 | -0.001127 | -0.003435 | -0.00959
-0.62 | -0.0009395 | -0.00372 | -0.010095
-0.61 | -0.0008115 | -0.003705 | -0.011325
-0.6 | -0.0007835 | -0.00311 | -0.01047
-0.59 | -0.000807 | -0.002725 | -0.00804
-0.58 | -0.000885 | -0.00322 | -0.00883
-0.57 | -0.00073 | -0.003185 | -0.00939
-0.56 | -0.0006305 | -0.00257 | -0.008395
-0.55 | -0.000678 | -0.002545 | -0.00773
-0.54 | -0.000686 | -0.00273 | -0.008875
-0.53 | -0.000597 | -0.00245 | -0.00749
-0.52 | -0.0005115 | -0.0022 | -0.007425
-0.51 | -0.000462 | -0.00179 | -0.00717
-0.5 | -0.0003675 | -0.00167 | -0.004405
-0.49 | -0.000322 | -0.001405 | -0.003775
-0.48 | -0.000209 | -0.001005 | -0.0043
-0.47 | -6.05e-05 | -0.000505 | -0.00257
-0.46 | 0.000128 | 0.00018 | 0.000895
-0.45 | 0.0004025 | 0.001005 | 0.002985
-0.44 | 0.000725 | 0.00223 | 0.007525
-0.43 | 0.0011925 | 0.00353 | 0.01211
-0.42 | 0.0018115 | 0.005365 | 0.01845
-0.41 | 0.002708 | 0.008805 | 0.029295
-0.4 | 0.0039205 | 0.012565 | 0.0432
-0.39 | 0.0055615 | 0.01746 | 0.06229
-0.38 | 0.0078575 | 0.02506 | 0.0892
-0.37 | 0.010934 | 0.03549 | 0.1301
-0.36 | 0.0166335 | 0.049355 | 0.18256
-0.35 | 0.0230415 | 0.06855 | 0.25195
-0.34 | 0.02985 | 0.09551 | 0.35195
-0.33 | 0.040885 | 0.1372 | 0.49345
-0.32 | 0.056595 | 0.187995 | 0.6871
-0.31 | 0.0779 | 0.254 | 0.94425
-0.3 | 0.10787 | 0.35215 | 1.3192
-0.29 | 0.156265 | 0.47865 | 1.82485
-0.28 | 0.21153 | 0.65895 | 2.4864
-0.27 | 0.2762 | 0.9035 | 3.4015
-0.26 | 0.379 | 1.22775 | 4.641
-0.25 | 0.5181 | 1.70285 | 6.251
-0.24 | 0.7082 | 2.3059 | 8.5115
-0.23 | 0.9586 | 3.0565 | 11.3685
-0.22 | 1.29125 | 4.1275 | 15.175
-0.21 | 1.80265 | 5.5885 | 20.7415
-0.2 | 2.39805 | 7.468 | 27.47
-0.19 | 3.208 | 10.0335 | 36.305
-0.18 | 4.3435 | 13.338 | 47.685
-0.17 | 5.754 | 17.502 | 60.46
-0.16 | 7.6525 | 23.05 | 78.895
-0.15 | 10.1285 | 30.26 | 101.59
-0.14 | 13.37 | 39.66 | 127.58
-0.13 | 17.5045 | 51.385 | 155.725
-0.12 | 23.16 | 65.325 | 189.95
-0.11 | 30.345 | 83.645 | 231.15
-0.1 | 39.19 | 105.33 | 273.9
-0.09 | 50.46 | 130.89 | 318
-0.08 | 63.59 | 160.85 | 365.3
-0.07 | 79.94 | 195.55 | 418.35
-0.06 | 99.9 | 235.6 | 472.8
-0.05 | 119.93 | 277.85 | 524.15
-0.04 | 144.775 | 325.3 | 567.85
-0.03 | 176.6 | 375.6 | 623.4
-0.02 | 208.75 | 427.4 | 681.95
-0.01 | 241.6 | 480.4 | 726.75
0 | 276.2 | 531.1 | 773.5
0.01 | 310.5 | 581.5 | 817
0.02 | 345.7 | 635.85 | 862.5
0.03 | 378.9 | 685.1 | 895.5
0.04 | 409.5 | 725.65 | 933.5
0.05 | 433.5 | 773.5 | 975.5
0.06 | 460.05 | 815 | 1004.5
0.07 | 482.75 | 850.5 | 1042
0.08 | 491.6 | 886 | 1052
0.09 | 502.4 | 914.5 | 1075
0.1 | 502.5 | 945.5 | 1111
0.11 | 508.6 | 977 | 1131
0.12 | 513 | 1004.5 | 1152.5
0.13 | 502 | 1021.5 | 1153
0.14 | 491 | 1037.5 | 1167
0.15 | 482.5 | 1057.5 | 1190
0.16 | 466.5 | 1079.5 | 1195
0.17 | 451 | 1094 | 1193
0.18 | 434 | 1100 | 1201.5
0.19 | 406.5 | 1116 | 1213.5
0.2 | 392.5 | 1121 | 1222.5
0.21 | 378 | 1127.5 | 1220
0.22 | 354 | 1138.5 | 1205.5
0.23 | 333 | 1131.5 | 1217
0.24 | 315.5 | 1140.5 | 1224.5
0.25 | 294.5 | 1141 | 1213
0.26 | 285.5 | 1133.5 | 1208
0.27 | 263 | 1134 | 1190
0.28 | 236.5 | 1127 | 1189
0.29 | 234 | 1121.5 | 1200
0.3 | 213.5 | 1117 | 1180.5
0.31 | 205 | 1111 | 1162
0.32 | 194 | 1098.5 | 1157.5
0.33 | 170 | 1092 | 1144.5
0.34 | 167.5 | 1068 | 1127
0.35 | 159 | 1052 | 1115.5
0.36 | 148.5 | 1052 | 1100
0.37 | 138.5 | 1030.5 | 1086
0.38 | 126 | 1010 | 1073
0.39 | 118.5 | 983.5 | 1051.5
0.4 | 123 | 960.5 | 1032
0.41 | 110 | 952 | 1013
0.42 | 91.5 | 928 | 995
0.43 | 96.5 | 894.5 | 976
0.44 | 81 | 870.5 | 950.5
0.45 | 88.5 | 851.5 | 931
0.46 | 87.5 | 820 | 895
0.47 | 64 | 790.5 | 878.5
0.48 | 77 | 759.5 | 865
0.49 | 72 | 728.5 | 835
0.5 | 58 | 721 | 830