## IDS-VDS Characteristic (mA-mm)
VGS (V) | VDS = 0.100 V | VDS = 0.500 V | VDS = 0.900 V
-0.75 | 0.00031409 | 0.0012366 | 0.003992
-0.74 | 0.00030047 | 0.0011893 | 0.0038642
-0.73 | 0.00028421 | 0.0011529 | 0.0037412
-0.72 | 0.00027137 | 0.0011043 | 0.0036408
-0.71 | 0.00026154 | 0.0010644 | 0.0035465
-0.7 | 0.00024808 | 0.00103 | 0.0034401
-0.69 | 0.00023769 | 0.001006 | 0.003325
-0.68 | 0.00022842 | 0.0009607 | 0.0032243
-0.67 | 0.00021608 | 0.0009348 | 0.0031353
-0.66 | 0.00020719 | 0.0008981 | 0.0030466
-0.65 | 0.0001984 | 0.0008629 | 0.0029364
-0.64 | 0.00018827 | 0.0008296 | 0.0028502
-0.63 | 0.00017981 | 0.0007989 | 0.002745
-0.62 | 0.00017205 | 0.0007707 | 0.0026687
-0.61 | 0.00016475 | 0.0007422 | 0.002587
-0.6 | 0.00015716 | 0.0007187 | 0.0025042
-0.59 | 0.00015051 | 0.0006904 | 0.0024336
-0.58 | 0.00014325 | 0.0006693 | 0.0023577
-0.57 | 0.00013685 | 0.0006468 | 0.0022853
-0.56 | 0.00013128 | 0.0006214 | 0.002209
-0.55 | 0.00012471 | 0.0006006 | 0.0021465
-0.54 | 0.00011912 | 0.0005827 | 0.002087
-0.53 | 0.00011488 | 0.00056 | 0.0020357
-0.52 | 0.00011016 | 0.0005433 | 0.0019727
-0.51 | 0.00010604 | 0.0005298 | 0.00192
-0.5 | 0.00010328 | 0.0005131 | 0.0018598
-0.49 | 0.00010041 | 0.0005039 | 0.0018422
-0.48 | 9.936e-05 | 0.00049526 | 0.0018258
-0.47 | 9.875e-05 | 0.00049145 | 0.0018196
-0.46 | 0.00010087 | 0.00049756 | 0.0018269
-0.45 | 0.0001049 | 0.00050837 | 0.0018664
-0.44 | 0.00011263 | 0.00053198 | 0.0019458
-0.43 | 0.00012419 | 0.000569 | 0.0020704
-0.42 | 0.00014162 | 0.0006258 | 0.002268
-0.41 | 0.00016775 | 0.0007116 | 0.0025599
-0.4 | 0.00020597 | 0.0008346 | 0.0029683
-0.39 | 0.00025982 | 0.001011 | 0.0035969
-0.38 | 0.00033374 | 0.0012562 | 0.0044751
-0.37 | 0.00043787 | 0.0016004 | 0.0056908
-0.36 | 0.0005938 | 0.0020752 | 0.007493
-0.35 | 0.000795 | 0.0027329 | 0.009882
-0.34 | 0.0010766 | 0.0036535 | 0.013275
-0.33 | 0.001457 | 0.0049158 | 0.018118
-0.32 | 0.0019837 | 0.006816 | 0.024662
-0.31 | 0.002695 | 0.009205 | 0.033454
-0.3 | 0.003704 | 0.012492 | 0.046332
-0.29 | 0.0050739 | 0.017089 | 0.06399
-0.28 | 0.00721 | 0.023308 | 0.08687
-0.27 | 0.009794 | 0.03203 | 0.11935
-0.26 | 0.013345 | 0.043408 | 0.16283
-0.25 | 0.018139 | 0.05993 | 0.2224
-0.24 | 0.024673 | 0.08125 | 0.30297
-0.23 | 0.033513 | 0.10987 | 0.411
-0.22 | 0.045533 | 0.14899 | 0.55602
-0.21 | 0.06275 | 0.20069 | 0.7478
-0.2 | 0.08438 | 0.27146 | 1.0094
-0.19 | 0.11412 | 0.36457 | 1.3481
-0.18 | 0.15419 | 0.48719 | 1.797
-0.17 | 0.20723 | 0.6534 | 2.3629
-0.16 | 0.27783 | 0.8681 | 3.106
-0.15 | 0.36905 | 1.1529 | 4.0542
-0.14 | 0.49582 | 1.5259 | 5.2553
-0.13 | 0.6546 | 2.0011 | 6.74
-0.12 | 0.8701 | 2.6245 | 8.571
-0.11 | 1.1495 | 3.3934 | 10.762
-0.1 | 1.5093 | 4.3883 | 13.38
-0.09 | 1.9852 | 5.6337 | 16.427
-0.08 | 2.5764 | 7.166 | 19.975
-0.07 | 3.3222 | 9.035 | 24.028
-0.06 | 4.245 | 11.247 | 28.605
-0.05 | 5.3951 | 13.935 | 33.802
-0.04 | 6.726 | 17.051 | 39.28
-0.03 | 8.42 | 20.675 | 45.454
-0.02 | 10.386 | 24.711 | 52.088
-0.01 | 12.686 | 29.396 | 59.25
0 | 15.358 | 34.638 | 66.96
0.01 | 18.334 | 40.306 | 75.05
0.02 | 21.685 | 46.456 | 83.3
0.03 | 25.381 | 53.178 | 92.4
0.04 | 29.356 | 60.35 | 101.68
0.05 | 33.595 | 67.91 | 111.32
0.06 | 38.131 | 75.88 | 121.3
0.07 | 42.885 | 84.42 | 131.49
0.08 | 47.783 | 93.2 | 142.08
0.09 | 52.85 | 102.16 | 152.89
0.1 | 57.8 | 111.62 | 163.83
0.11 | 62.89 | 121.22 | 174.93
0.12 | 68.04 | 131.28 | 186.51
0.13 | 73.15 | 141.5 | 198.05
0.14 | 78.09 | 151.64 | 209.65
0.15 | 82.92 | 162.31 | 221.59
0.16 | 87.68 | 173.12 | 233.42
0.17 | 92.2 | 183.98 | 245.42
0.18 | 96.52 | 194.97 | 257.46
0.19 | 100.7 | 205.95 | 269.53
0.2 | 104.75 | 217.2 | 281.75
0.21 | 108.71 | 228.57 | 293.93
0.22 | 112.2 | 239.91 | 306.16
0.23 | 115.49 | 251.09 | 318.35
0.24 | 118.71 | 262.57 | 330.5
0.25 | 121.78 | 274 | 342.62
0.26 | 124.82 | 285.34 | 354.73
0.27 | 127.43 | 296.81 | 366.72
0.28 | 129.84 | 307.85 | 378.73
0.29 | 132.12 | 319.2 | 390.62
0.3 | 134.49 | 330.56 | 402.34
0.31 | 136.55 | 341.68 | 414.21
0.32 | 138.57 | 352.74 | 425.77
0.33 | 140.35 | 363.54 | 437.31
0.34 | 141.87 | 374.37 | 448.74
0.35 | 143.7 | 385.03 | 459.77
0.36 | 145.14 | 395.49 | 470.95
0.37 | 146.61 | 405.86 | 481.91
0.38 | 147.83 | 416.03 | 492.7
0.39 | 148.89 | 425.93 | 503.22
0.4 | 150.33 | 435.68 | 513.54
0.41 | 151.34 | 445.28 | 523.81
0.42 | 152.36 | 454.54 | 533.91
0.43 | 153.2 | 463.64 | 543.79
0.44 | 154.23 | 472.46 | 553.25
0.45 | 155.12 | 481.07 | 562.74
0.46 | 155.96 | 489.45 | 571.8
0.47 | 156.55 | 497.36 | 580.6
0.48 | 157.23 | 505.08 | 589.3
0.49 | 158.27 | 512.54 | 597.8
0.5 | 158.81 | 519.74 | 606.2

## Tranconductance (mS-mm)
VGS (V) | VDS = 0.100 V | VDS = 0.500 V | VDS = 0.900 V
-0.75 | -0.001362 | -0.00473 | -0.01278
-0.74 | -0.001494 | -0.004185 | -0.01254
-0.73 | -0.001455 | -0.00425 | -0.01117
-0.72 | -0.0011335 | -0.004425 | -0.009735
-0.71 | -0.0011645 | -0.003715 | -0.010035
-0.7 | -0.0011925 | -0.00292 | -0.011075
-0.69 | -0.000983 | -0.003465 | -0.01079
-0.68 | -0.0010805 | -0.00356 | -0.009485
-0.67 | -0.0010615 | -0.00313 | -0.008885
-0.66 | -0.000884 | -0.003595 | -0.009945
-0.65 | -0.000946 | -0.003425 | -0.00982
-0.64 | -0.0009295 | -0.0032 | -0.00957
-0.63 | -0.000811 | -0.002945 | -0.009075
-0.62 | -0.000753 | -0.002835 | -0.0079
-0.61 | -0.0007445 | -0.0026 | -0.008225
-0.6 | -0.000712 | -0.00259 | -0.00767
-0.59 | -0.0006955 | -0.00247 | -0.007325
-0.58 | -0.000683 | -0.00218 | -0.007415
-0.57 | -0.0005985 | -0.002395 | -0.007435
-0.56 | -0.000607 | -0.00231 | -0.00694
-0.55 | -0.000608 | -0.001935 | -0.0061
-0.54 | -0.0004915 | -0.00203 | -0.00554
-0.53 | -0.000448 | -0.00197 | -0.005715
-0.52 | -0.000442 | -0.00151 | -0.005785
-0.51 | -0.000344 | -0.00151 | -0.005645
-0.5 | -0.0002815 | -0.001295 | -0.00389
-0.49 | -0.000196 | -0.000892 | -0.0017
-0.48 | -8.3e-05 | -0.0006225 | -0.00113
-0.47 | 7.55e-05 | 0.000115 | 5.5e-05
-0.46 | 0.0003075 | 0.000846 | 0.00234
-0.45 | 0.000588 | 0.001721 | 0.005945
-0.44 | 0.0009645 | 0.0030315 | 0.0102
-0.43 | 0.0014495 | 0.004691 | 0.01611
-0.42 | 0.002178 | 0.00713 | 0.024475
-0.41 | 0.0032175 | 0.01044 | 0.035015
-0.4 | 0.0046035 | 0.01497 | 0.05185
-0.39 | 0.0063885 | 0.02108 | 0.07534
-0.38 | 0.0089025 | 0.02947 | 0.104695
-0.37 | 0.013003 | 0.04095 | 0.150895
-0.36 | 0.0178565 | 0.056625 | 0.20956
-0.35 | 0.02414 | 0.078915 | 0.2891
-0.34 | 0.0331 | 0.109145 | 0.4118
-0.33 | 0.045355 | 0.158125 | 0.56935
-0.32 | 0.0619 | 0.21446 | 0.7668
-0.31 | 0.086015 | 0.2838 | 1.0835
-0.3 | 0.118945 | 0.3942 | 1.5268
-0.29 | 0.1753 | 0.5408 | 2.0269
-0.28 | 0.236005 | 0.74705 | 2.768
-0.27 | 0.30675 | 1.005 | 3.798
-0.26 | 0.41725 | 1.395 | 5.1525
-0.25 | 0.5664 | 1.8921 | 7.007
-0.24 | 0.7687 | 2.497 | 9.43
-0.23 | 1.043 | 3.387 | 12.6525
-0.22 | 1.46185 | 4.541 | 16.84
-0.21 | 1.94235 | 6.1235 | 22.669
-0.2 | 2.5685 | 8.194 | 30.015
-0.19 | 3.4905 | 10.7865 | 39.38
-0.18 | 4.6555 | 14.4415 | 50.74
-0.17 | 6.182 | 19.0455 | 65.45
-0.16 | 8.091 | 24.975 | 84.565
-0.15 | 10.8995 | 32.89 | 107.465
-0.14 | 14.2775 | 42.41 | 134.29
-0.13 | 18.714 | 54.93 | 165.785
-0.12 | 24.745 | 69.615 | 201.1
-0.11 | 31.96 | 88.19 | 240.45
-0.1 | 41.785 | 112.015 | 283.25
-0.09 | 53.355 | 138.885 | 329.75
-0.08 | 66.85 | 170.065 | 380.05
-0.07 | 83.43 | 204.05 | 431.5
-0.06 | 103.645 | 245 | 488.7
-0.05 | 124.05 | 290.2 | 533.75
-0.04 | 151.245 | 337 | 582.6
-0.03 | 183 | 383 | 640.4
-0.02 | 213.3 | 436.05 | 689.8
-0.01 | 248.6 | 496.35 | 743.6
0 | 282.4 | 545.5 | 790
0.01 | 316.35 | 590.9 | 817
0.02 | 352.35 | 643.6 | 867.5
0.03 | 383.55 | 694.7 | 919
0.04 | 410.7 | 736.6 | 946
0.05 | 438.75 | 776.5 | 981
0.06 | 464.5 | 825.5 | 1008.5
0.07 | 482.6 | 866 | 1039
0.08 | 498.25 | 887 | 1070
0.09 | 500.85 | 921 | 1087.5
0.1 | 502 | 953 | 1102
0.11 | 512 | 983 | 1134
0.12 | 513 | 1014 | 1156
0.13 | 502.5 | 1018 | 1157
0.14 | 488.5 | 1040.5 | 1177
0.15 | 479.5 | 1074 | 1188.5
0.16 | 464 | 1083.5 | 1191.5
0.17 | 442 | 1092.5 | 1202
0.18 | 425 | 1098.5 | 1205.5
0.19 | 411.5 | 1111.5 | 1214.5
0.2 | 400.5 | 1131 | 1220
0.21 | 372.5 | 1135.5 | 1220.5
0.22 | 339 | 1126 | 1221
0.23 | 325.5 | 1133 | 1217
0.24 | 314.5 | 1145.5 | 1213.5
0.25 | 305.5 | 1138.5 | 1211.5
0.26 | 282.5 | 1140.5 | 1205
0.27 | 251 | 1125.5 | 1200
0.28 | 234.5 | 1119.5 | 1195
0.29 | 232.5 | 1135.5 | 1180.5
0.3 | 221.5 | 1124 | 1179.5
0.31 | 204 | 1109 | 1171.5
0.32 | 190 | 1093 | 1155
0.33 | 165 | 1081.5 | 1148.5
0.34 | 167.5 | 1074.5 | 1123
0.35 | 163.5 | 1056 | 1110.5
0.36 | 145.5 | 1041.5 | 1107
0.37 | 134.5 | 1027 | 1087.5
0.38 | 114 | 1003.5 | 1065.5
0.39 | 125 | 982.5 | 1042
0.4 | 122.5 | 967.5 | 1029.5
0.41 | 101.5 | 943 | 1018.5
0.42 | 93 | 918 | 999
0.43 | 93.5 | 896 | 967
0.44 | 96 | 871.5 | 947.5
0.45 | 86.5 | 849.5 | 927.5
0.46 | 71.5 | 814.5 | 893
0.47 | 63.5 | 781.5 | 875
0.48 | 86 | 759 | 860
0.49 | 79 | 733 | 845
0.5 | 54 | 720 | 840