## IDS-VDS Characteristic (mA-mm)
VGS (V) | VDS = 0.100 V | VDS = 0.500 V | VDS = 0.900 V
-0.75 | 0.00032741 | 0.0012943 | 0.0041856
-0.74 | 0.00031434 | 0.001249 | 0.0040751
-0.73 | 0.00029938 | 0.0012191 | 0.0039621
-0.72 | 0.00028744 | 0.001175 | 0.0038212
-0.71 | 0.00027439 | 0.0011456 | 0.0037253
-0.7 | 0.00026284 | 0.0010943 | 0.0035882
-0.69 | 0.0002501 | 0.0010503 | 0.0034865
-0.68 | 0.00024041 | 0.0010137 | 0.0033773
-0.67 | 0.00022931 | 0.0009811 | 0.0032831
-0.66 | 0.0002204 | 0.0009406 | 0.0031848
-0.65 | 0.00021183 | 0.000903 | 0.0031023
-0.64 | 0.00020215 | 0.0008733 | 0.003006
-0.63 | 0.00019106 | 0.0008427 | 0.0029015
-0.62 | 0.00018302 | 0.0008074 | 0.0028098
-0.61 | 0.00017314 | 0.0007865 | 0.0027181
-0.6 | 0.00016564 | 0.000754 | 0.0026451
-0.59 | 0.00015852 | 0.0007283 | 0.0025499
-0.58 | 0.00015079 | 0.0007 | 0.0024851
-0.57 | 0.00014323 | 0.0006757 | 0.0024121
-0.56 | 0.00013741 | 0.0006519 | 0.0023408
-0.55 | 0.00013155 | 0.0006374 | 0.0022523
-0.54 | 0.00012709 | 0.000609 | 0.0021959
-0.53 | 0.00012015 | 0.0005893 | 0.0021352
-0.52 | 0.00011519 | 0.0005706 | 0.0020819
-0.51 | 0.00011092 | 0.0005567 | 0.0020297
-0.5 | 0.00010789 | 0.0005448 | 0.0019834
-0.49 | 0.00010496 | 0.0005329 | 0.0019404
-0.48 | 0.00010309 | 0.0005245 | 0.0019235
-0.47 | 0.00010312 | 0.0005211 | 0.0019221
-0.46 | 0.00010473 | 0.0005243 | 0.001926
-0.45 | 0.00010931 | 0.0005322 | 0.0019671
-0.44 | 0.00011641 | 0.0005571 | 0.0020449
-0.43 | 0.00012894 | 0.0005959 | 0.0021714
-0.42 | 0.00014719 | 0.0006551 | 0.002369
-0.41 | 0.00017365 | 0.0007386 | 0.0026721
-0.4 | 0.00021151 | 0.0008657 | 0.0030993
-0.39 | 0.00026587 | 0.0010484 | 0.0037445
-0.38 | 0.0003412 | 0.0012985 | 0.0046447
-0.37 | 0.00044663 | 0.0016483 | 0.005987
-0.36 | 0.0006066 | 0.0021367 | 0.007744
-0.35 | 0.0008096 | 0.0028142 | 0.010287
-0.34 | 0.0010961 | 0.0037528 | 0.013836
-0.33 | 0.0014815 | 0.0050528 | 0.018603
-0.32 | 0.00201 | 0.007007 | 0.025456
-0.31 | 0.0027421 | 0.00948 | 0.034784
-0.3 | 0.0037564 | 0.012846 | 0.04789
-0.29 | 0.0051381 | 0.017577 | 0.06552
-0.28 | 0.007269 | 0.023891 | 0.08985
-0.27 | 0.009936 | 0.032718 | 0.12334
-0.26 | 0.013477 | 0.044622 | 0.16757
-0.25 | 0.018408 | 0.0615 | 0.22842
-0.24 | 0.024943 | 0.0831 | 0.30934
-0.23 | 0.033959 | 0.11197 | 0.42214
-0.22 | 0.046003 | 0.15255 | 0.5699
-0.21 | 0.06301 | 0.20602 | 0.767
-0.2 | 0.08538 | 0.27675 | 1.027
-0.19 | 0.11514 | 0.37345 | 1.3727
-0.18 | 0.15534 | 0.49912 | 1.8324
-0.17 | 0.20849 | 0.67 | 2.4159
-0.16 | 0.27898 | 0.8879 | 3.174
-0.15 | 0.37313 | 1.1769 | 4.123
-0.14 | 0.49781 | 1.5544 | 5.3648
-0.13 | 0.6638 | 2.0433 | 6.892
-0.12 | 0.8769 | 2.6682 | 8.719
-0.11 | 1.1572 | 3.4663 | 10.941
-0.1 | 1.5186 | 4.462 | 13.578
-0.09 | 1.991 | 5.717 | 16.695
-0.08 | 2.5838 | 7.267 | 20.294
-0.07 | 3.3245 | 9.139 | 24.291
-0.06 | 4.267 | 11.396 | 28.876
-0.05 | 5.4037 | 14.107 | 34.057
-0.04 | 6.764 | 17.236 | 39.679
-0.03 | 8.434 | 20.841 | 45.849
-0.02 | 10.416 | 25.012 | 52.435
-0.01 | 12.692 | 29.673 | 59.68
0 | 15.382 | 34.938 | 67.5
0.01 | 18.367 | 40.627 | 75.46
0.02 | 21.656 | 46.795 | 84.02
0.03 | 25.395 | 53.624 | 93
0.04 | 29.331 | 60.73 | 102.2
0.05 | 33.621 | 68.36 | 111.96
0.06 | 38.136 | 76.32 | 121.9
0.07 | 42.894 | 84.79 | 132.28
0.08 | 47.778 | 93.56 | 142.72
0.09 | 52.78 | 102.74 | 153.54
0.1 | 57.76 | 112.16 | 164.53
0.11 | 62.91 | 121.84 | 175.81
0.12 | 68.06 | 131.71 | 187.38
0.13 | 73.1 | 141.98 | 198.67
0.14 | 78.09 | 152.28 | 210.48
0.15 | 82.99 | 162.91 | 222.36
0.16 | 87.71 | 173.76 | 234.28
0.17 | 92.24 | 184.48 | 246.33
0.18 | 96.61 | 195.57 | 258.3
0.19 | 100.86 | 206.67 | 270.44
0.2 | 104.86 | 217.84 | 282.61
0.21 | 108.7 | 229.16 | 294.97
0.22 | 112.32 | 240.51 | 307.05
0.23 | 115.71 | 251.89 | 319.25
0.24 | 119.07 | 263.26 | 331.36
0.25 | 122.06 | 274.84 | 343.59
0.26 | 124.9 | 286.02 | 355.7
0.27 | 127.55 | 297.55 | 367.6
0.28 | 130.01 | 308.86 | 379.65
0.29 | 132.58 | 320.06 | 391.54
0.3 | 134.75 | 331.42 | 403.51
0.31 | 136.83 | 342.48 | 415.29
0.32 | 138.77 | 353.48 | 426.68
0.33 | 140.67 | 364.45 | 438.32
0.34 | 142.34 | 375.28 | 449.68
0.35 | 143.94 | 385.75 | 460.9
0.36 | 145.39 | 396.38 | 471.87
0.37 | 146.85 | 406.78 | 482.96
0.38 | 148.34 | 416.95 | 493.7
0.39 | 149.44 | 426.93 | 504.27
0.4 | 150.63 | 436.49 | 514.65
0.41 | 151.66 | 446.15 | 524.72
0.42 | 152.6 | 455.55 | 534.85
0.43 | 153.83 | 464.59 | 544.71
0.44 | 154.6 | 473.37 | 554.31
0.45 | 155.42 | 481.93 | 563.77
0.46 | 156.35 | 490.3 | 572.7
0.47 | 157.01 | 498.32 | 581.6
0.48 | 157.83 | 506.01 | 590.2
0.49 | 158.48 | 513.37 | 599
0.5 | 159.09 | 520.54 | 607

## Tranconductance (mS-mm)
VGS (V) | VDS = 0.100 V | VDS = 0.500 V | VDS = 0.900 V
-0.75 | -0.001307 | -0.00453 | -0.01105
-0.74 | -0.0014015 | -0.00376 | -0.011175
-0.73 | -0.001345 | -0.0037 | -0.012695
-0.72 | -0.0012495 | -0.003675 | -0.01184
-0.71 | -0.00123 | -0.004035 | -0.01165
-0.7 | -0.0012145 | -0.004765 | -0.01194
-0.69 | -0.0011215 | -0.00403 | -0.010545
-0.68 | -0.0010395 | -0.00346 | -0.01017
-0.67 | -0.0010005 | -0.003655 | -0.009625
-0.66 | -0.000874 | -0.003905 | -0.00904
-0.65 | -0.0009125 | -0.003365 | -0.00894
-0.64 | -0.0010385 | -0.003015 | -0.01004
-0.63 | -0.0009565 | -0.003295 | -0.00981
-0.62 | -0.000896 | -0.00281 | -0.00917
-0.61 | -0.000869 | -0.00267 | -0.008235
-0.6 | -0.000731 | -0.00291 | -0.00841
-0.59 | -0.0007425 | -0.0027 | -0.008
-0.58 | -0.0007645 | -0.00263 | -0.00689
-0.57 | -0.000669 | -0.002405 | -0.007215
-0.56 | -0.000584 | -0.001915 | -0.00799
-0.55 | -0.000516 | -0.002145 | -0.007245
-0.54 | -0.00057 | -0.002405 | -0.005855
-0.53 | -0.000595 | -0.00192 | -0.0057
-0.52 | -0.0004615 | -0.00163 | -0.005275
-0.51 | -0.000365 | -0.00129 | -0.004925
-0.5 | -0.000298 | -0.00119 | -0.004465
-0.49 | -0.00024 | -0.001015 | -0.002995
-0.48 | -9.2e-05 | -0.00059 | -0.000915
-0.47 | 8.2e-05 | -1e-05 | 0.000125
-0.46 | 0.0003095 | 0.000555 | 0.00225
-0.45 | 0.000584 | 0.00164 | 0.005945
-0.44 | 0.0009815 | 0.003185 | 0.010215
-0.43 | 0.001539 | 0.0049 | 0.016205
-0.42 | 0.0022355 | 0.007135 | 0.025035
-0.41 | 0.003216 | 0.01053 | 0.036515
-0.4 | 0.004611 | 0.01549 | 0.05362
-0.39 | 0.0064845 | 0.02164 | 0.07727
-0.38 | 0.009038 | 0.029995 | 0.112125
-0.37 | 0.01327 | 0.04191 | 0.154965
-0.36 | 0.0181485 | 0.058295 | 0.215
-0.35 | 0.024475 | 0.080805 | 0.3046
-0.34 | 0.033595 | 0.11193 | 0.4158
-0.33 | 0.045695 | 0.16271 | 0.581
-0.32 | 0.06303 | 0.22136 | 0.80905
-0.31 | 0.08732 | 0.29195 | 1.1217
-0.3 | 0.1198 | 0.40485 | 1.5368
-0.29 | 0.17563 | 0.55225 | 2.098
-0.28 | 0.239895 | 0.75705 | 2.891
-0.27 | 0.3104 | 1.03655 | 3.886
-0.26 | 0.4236 | 1.4391 | 5.254
-0.25 | 0.5733 | 1.9239 | 7.0885
-0.24 | 0.77755 | 2.5235 | 9.686
-0.23 | 1.053 | 3.4725 | 13.028
-0.22 | 1.45255 | 4.7025 | 17.243
-0.21 | 1.96885 | 6.21 | 22.855
-0.2 | 2.6065 | 8.3715 | 30.285
-0.19 | 3.498 | 11.1185 | 40.27
-0.18 | 4.6675 | 14.8275 | 52.16
-0.17 | 6.182 | 19.439 | 67.08
-0.16 | 8.232 | 25.345 | 85.355
-0.15 | 10.9415 | 33.325 | 109.54
-0.14 | 14.5335 | 43.32 | 138.45
-0.13 | 18.9545 | 55.69 | 167.71
-0.12 | 24.67 | 71.15 | 202.45
-0.11 | 32.085 | 89.69 | 242.95
-0.1 | 41.69 | 112.535 | 287.7
-0.09 | 53.26 | 140.25 | 335.8
-0.08 | 66.675 | 171.1 | 379.8
-0.07 | 84.16 | 206.45 | 429.1
-0.06 | 103.96 | 248.4 | 488.3
-0.05 | 124.85 | 292 | 540.15
-0.04 | 151.515 | 336.7 | 589.6
-0.03 | 182.6 | 388.8 | 637.8
-0.02 | 212.9 | 441.6 | 691.55
-0.01 | 248.3 | 496.3 | 753.25
0 | 283.75 | 547.7 | 789
0.01 | 313.7 | 592.85 | 826
0.02 | 351.4 | 649.85 | 877
0.03 | 383.75 | 696.75 | 909
0.04 | 411.3 | 736.8 | 948
0.05 | 440.25 | 779.5 | 985
0.06 | 463.65 | 821.5 | 1016
0.07 | 482.1 | 862 | 1041
0.08 | 494.3 | 897.5 | 1063
0.09 | 499.1 | 930 | 1090.5
0.1 | 506.5 | 955 | 1113.5
0.11 | 515 | 977.5 | 1142.5
0.12 | 509.5 | 1007 | 1143
0.13 | 501.5 | 1028.5 | 1155
0.14 | 494.5 | 1046.5 | 1184.5
0.15 | 481 | 1074 | 1190
0.16 | 462.5 | 1078.5 | 1198.5
0.17 | 445 | 1090.5 | 1201
0.18 | 431 | 1109.5 | 1205.5
0.19 | 412.5 | 1113.5 | 1215.5
0.2 | 392 | 1124.5 | 1226.5
0.21 | 373 | 1133.5 | 1222
0.22 | 350.5 | 1136.5 | 1214
0.23 | 337.5 | 1137.5 | 1215.5
0.24 | 317.5 | 1147.5 | 1217
0.25 | 291.5 | 1138 | 1217
0.26 | 274.5 | 1135.5 | 1200.5
0.27 | 255.5 | 1142 | 1197.5
0.28 | 251.5 | 1125.5 | 1197
0.29 | 237 | 1128 | 1193
0.3 | 212.5 | 1121 | 1187.5
0.31 | 201 | 1103 | 1158.5
0.32 | 192 | 1098.5 | 1151.5
0.33 | 178.5 | 1090 | 1150
0.34 | 163.5 | 1065 | 1129
0.35 | 152.5 | 1055 | 1109.5
0.36 | 145.5 | 1051.5 | 1103
0.37 | 147.5 | 1028.5 | 1091.5
0.38 | 129.5 | 1007.5 | 1065.5
0.39 | 114.5 | 977 | 1047.5
0.4 | 111 | 961 | 1022.5
0.41 | 98.5 | 953 | 1010
0.42 | 108.5 | 922 | 999.5
0.43 | 100 | 891 | 973
0.44 | 79.5 | 867 | 953
0.45 | 87.5 | 846.5 | 919.5
0.46 | 79.5 | 819.5 | 891.5
0.47 | 74 | 785.5 | 875
0.48 | 73.5 | 752.5 | 870
0.49 | 63 | 726.5 | 840
0.5 | 61 | 717 | 800