## IDS-VDS Characteristic (mA-mm)
VGS (V) | VDS = 0.100 V | VDS = 0.500 V | VDS = 0.900 V
-0.75 | 0.00032184 | 0.0012539 | 0.0040318
-0.74 | 0.00030765 | 0.001208 | 0.0039314
-0.73 | 0.00029365 | 0.0011625 | 0.0038048
-0.72 | 0.00028104 | 0.0011219 | 0.0036855
-0.71 | 0.00026786 | 0.0010834 | 0.0035953
-0.7 | 0.00025426 | 0.0010459 | 0.0034689
-0.69 | 0.00024414 | 0.0010087 | 0.0033616
-0.68 | 0.00023391 | 0.00097 | 0.0032573
-0.67 | 0.00022281 | 0.0009403 | 0.0031807
-0.66 | 0.00021077 | 0.0009088 | 0.0030782
-0.65 | 0.00020255 | 0.0008749 | 0.0029786
-0.64 | 0.00019368 | 0.000846 | 0.0028832
-0.63 | 0.00018537 | 0.0008093 | 0.0027879
-0.62 | 0.00017717 | 0.0007896 | 0.0027263
-0.61 | 0.0001695 | 0.0007644 | 0.0026085
-0.6 | 0.00016149 | 0.0007322 | 0.0025424
-0.59 | 0.0001537 | 0.0007069 | 0.0024785
-0.58 | 0.00014782 | 0.000679 | 0.0023807
-0.57 | 0.00014078 | 0.0006625 | 0.0023046
-0.56 | 0.00013453 | 0.0006343 | 0.0022391
-0.55 | 0.00012818 | 0.0006089 | 0.002183
-0.54 | 0.00012299 | 0.000587 | 0.0021138
-0.53 | 0.00011762 | 0.0005697 | 0.0020563
-0.52 | 0.00011343 | 0.0005503 | 0.0019911
-0.51 | 0.00010868 | 0.000535 | 0.0019595
-0.5 | 0.00010508 | 0.0005253 | 0.0019134
-0.49 | 0.00010267 | 0.0005154 | 0.0018768
-0.48 | 0.00010071 | 0.0005071 | 0.0018526
-0.47 | 0.00010106 | 0.0005006 | 0.0018501
-0.46 | 0.0001024 | 0.0005045 | 0.0018649
-0.45 | 0.00010607 | 0.0005172 | 0.0019079
-0.44 | 0.00011352 | 0.0005389 | 0.0019769
-0.43 | 0.00012508 | 0.0005755 | 0.0021058
-0.42 | 0.00014309 | 0.0006298 | 0.0023006
-0.41 | 0.00016803 | 0.0007172 | 0.0025975
-0.4 | 0.00020455 | 0.0008368 | 0.0030194
-0.39 | 0.00025773 | 0.0010065 | 0.0036414
-0.38 | 0.00033104 | 0.0012547 | 0.0044832
-0.37 | 0.00043276 | 0.0015932 | 0.00577
-0.36 | 0.0005886 | 0.0020707 | 0.007469
-0.35 | 0.0007857 | 0.0027183 | 0.009878
-0.34 | 0.0010556 | 0.0036271 | 0.013369
-0.33 | 0.001434 | 0.0048855 | 0.018097
-0.32 | 0.0019526 | 0.006784 | 0.024639
-0.31 | 0.0026688 | 0.009107 | 0.033734
-0.3 | 0.0036452 | 0.012431 | 0.046114
-0.29 | 0.0049968 | 0.016949 | 0.06371
-0.28 | 0.007079 | 0.023192 | 0.08706
-0.27 | 0.009675 | 0.03159 | 0.11977
-0.26 | 0.013104 | 0.043093 | 0.16268
-0.25 | 0.017838 | 0.05888 | 0.2219
-0.24 | 0.02424 | 0.0798 | 0.3008
-0.23 | 0.03298 | 0.10893 | 0.40756
-0.22 | 0.044766 | 0.14619 | 0.5511
-0.21 | 0.06169 | 0.19827 | 0.7458
-0.2 | 0.08322 | 0.26709 | 0.9956
-0.19 | 0.11209 | 0.35882 | 1.3353
-0.18 | 0.15142 | 0.48256 | 1.7768
-0.17 | 0.20344 | 0.6431 | 2.348
-0.16 | 0.272 | 0.8596 | 3.0865
-0.15 | 0.36452 | 1.1316 | 4.0064
-0.14 | 0.48347 | 1.4993 | 5.1989
-0.13 | 0.6441 | 1.9731 | 6.707
-0.12 | 0.8513 | 2.5708 | 8.468
-0.11 | 1.1264 | 3.3328 | 10.654
-0.1 | 1.4805 | 4.3189 | 13.261
-0.09 | 1.938 | 5.5393 | 16.29
-0.08 | 2.5153 | 7.022 | 19.793
-0.07 | 3.2393 | 8.87 | 23.726
-0.06 | 4.1531 | 11.029 | 28.326
-0.05 | 5.2859 | 13.718 | 33.387
-0.04 | 6.608 | 16.759 | 38.971
-0.03 | 8.227 | 20.358 | 45.098
-0.02 | 10.197 | 24.429 | 51.524
-0.01 | 12.453 | 29.021 | 58.71
0 | 15.065 | 34.175 | 66.42
0.01 | 18.017 | 39.845 | 74.39
0.02 | 21.298 | 45.977 | 82.74
0.03 | 24.976 | 52.503 | 91.75
0.04 | 28.881 | 59.72 | 100.89
0.05 | 33.123 | 67.14 | 110.54
0.06 | 37.589 | 75.2 | 120.4
0.07 | 42.348 | 83.62 | 130.78
0.08 | 47.206 | 92.34 | 141.16
0.09 | 52.205 | 101.4 | 151.92
0.1 | 57.22 | 110.68 | 162.89
0.11 | 62.36 | 120.35 | 174.01
0.12 | 67.46 | 130.39 | 185.52
0.13 | 72.53 | 140.56 | 196.91
0.14 | 77.48 | 150.76 | 208.58
0.15 | 82.3 | 161.34 | 220.45
0.16 | 87.1 | 172.13 | 232.39
0.17 | 91.73 | 182.96 | 244.45
0.18 | 96.17 | 193.94 | 256.28
0.19 | 100.34 | 204.86 | 268.47
0.2 | 104.3 | 216.08 | 280.57
0.21 | 108.13 | 227.47 | 292.91
0.22 | 111.78 | 238.79 | 304.95
0.23 | 115.41 | 250.23 | 317.08
0.24 | 118.59 | 261.38 | 329.27
0.25 | 121.64 | 273.04 | 341.53
0.26 | 124.46 | 284.33 | 353.54
0.27 | 127.03 | 295.64 | 365.4
0.28 | 129.82 | 306.91 | 377.45
0.29 | 132.1 | 318.16 | 389.37
0.3 | 134.41 | 329.48 | 401.24
0.31 | 136.43 | 340.68 | 413.08
0.32 | 138.41 | 351.66 | 424.47
0.33 | 140.21 | 362.42 | 436.1
0.34 | 142.08 | 373.36 | 447.47
0.35 | 143.68 | 384 | 458.64
0.36 | 145.17 | 394.53 | 469.75
0.37 | 146.62 | 404.99 | 480.75
0.38 | 147.87 | 415.01 | 491.49
0.39 | 149.21 | 425.04 | 502.09
0.4 | 150.49 | 434.74 | 512.42
0.41 | 151.26 | 444.41 | 522.51
0.42 | 152.46 | 453.66 | 532.72
0.43 | 153.38 | 462.82 | 542.54
0.44 | 154.34 | 471.68 | 552.13
0.45 | 155.21 | 480.27 | 561.61
0.46 | 155.99 | 488.61 | 570.7
0.47 | 156.74 | 496.53 | 579.8
0.48 | 157.56 | 504.32 | 588.2
0.49 | 158.31 | 511.81 | 596.8
0.5 | 158.76 | 518.9 | 604.7

## Tranconductance (mS-mm)
VGS (V) | VDS = 0.100 V | VDS = 0.500 V | VDS = 0.900 V
-0.75 | -0.001419 | -0.00459 | -0.01004
-0.74 | -0.0014095 | -0.00457 | -0.01135
-0.73 | -0.0013305 | -0.004305 | -0.012295
-0.72 | -0.0012895 | -0.003955 | -0.010475
-0.71 | -0.001339 | -0.0038 | -0.01083
-0.7 | -0.001186 | -0.003735 | -0.011685
-0.69 | -0.0010175 | -0.003795 | -0.01058
-0.68 | -0.0010665 | -0.00342 | -0.009045
-0.67 | -0.001157 | -0.00306 | -0.008955
-0.66 | -0.001013 | -0.00327 | -0.010105
-0.65 | -0.0008545 | -0.00314 | -0.00975
-0.64 | -0.000859 | -0.00328 | -0.009535
-0.63 | -0.0008255 | -0.00282 | -0.007845
-0.62 | -0.0007935 | -0.002245 | -0.00897
-0.61 | -0.000784 | -0.00287 | -0.009195
-0.6 | -0.00079 | -0.002875 | -0.0065
-0.59 | -0.0006835 | -0.00266 | -0.008085
-0.58 | -0.000646 | -0.00222 | -0.008695
-0.57 | -0.0006645 | -0.002235 | -0.00708
-0.56 | -0.00063 | -0.00268 | -0.00608
-0.55 | -0.000577 | -0.002365 | -0.006265
-0.54 | -0.000528 | -0.00196 | -0.006335
-0.53 | -0.000478 | -0.001835 | -0.006135
-0.52 | -0.000447 | -0.001735 | -0.00484
-0.51 | -0.0004175 | -0.00125 | -0.003885
-0.5 | -0.0003005 | -0.00098 | -0.004135
-0.49 | -0.0002185 | -0.00091 | -0.00304
-0.48 | -8.05e-05 | -0.00074 | -0.001335
-0.47 | 8.45e-05 | -0.00013 | 0.000615
-0.46 | 0.0002505 | 0.00083 | 0.00289
-0.45 | 0.000556 | 0.00172 | 0.0056
-0.44 | 0.0009505 | 0.002915 | 0.009895
-0.43 | 0.0014785 | 0.004545 | 0.016185
-0.42 | 0.0021475 | 0.007085 | 0.024585
-0.41 | 0.003073 | 0.01035 | 0.03594
-0.4 | 0.004485 | 0.014465 | 0.052195
-0.39 | 0.0063245 | 0.020895 | 0.07319
-0.38 | 0.0087515 | 0.029335 | 0.10643
-0.37 | 0.012878 | 0.0408 | 0.14929
-0.36 | 0.017647 | 0.056255 | 0.2054
-0.35 | 0.02335 | 0.07782 | 0.295
-0.34 | 0.032415 | 0.10836 | 0.41095
-0.33 | 0.04485 | 0.157845 | 0.5635
-0.32 | 0.06174 | 0.211075 | 0.78185
-0.31 | 0.08463 | 0.28235 | 1.07375
-0.3 | 0.1164 | 0.3921 | 1.4988
-0.29 | 0.17169 | 0.53805 | 2.0473
-0.28 | 0.23391 | 0.73205 | 2.803
-0.27 | 0.30125 | 0.99505 | 3.781
-0.26 | 0.40815 | 1.3645 | 5.1065
-0.25 | 0.5568 | 1.83535 | 6.906
-0.24 | 0.7571 | 2.5025 | 9.283
-0.23 | 1.0263 | 3.3195 | 12.515
-0.22 | 1.4355 | 4.467 | 16.912
-0.21 | 1.9227 | 6.045 | 22.225
-0.2 | 2.52 | 8.0275 | 29.475
-0.19 | 3.41 | 10.7735 | 39.06
-0.18 | 4.5675 | 14.214 | 50.635
-0.17 | 6.029 | 18.852 | 65.485
-0.16 | 8.054 | 24.425 | 82.92
-0.15 | 10.5735 | 31.985 | 105.62
-0.14 | 13.979 | 42.075 | 135.03
-0.13 | 18.3915 | 53.575 | 163.455
-0.12 | 24.115 | 67.985 | 197.35
-0.11 | 31.46 | 87.405 | 239.65
-0.1 | 40.58 | 110.325 | 281.8
-0.09 | 51.74 | 135.155 | 326.6
-0.08 | 65.065 | 166.535 | 371.8
-0.07 | 81.89 | 200.35 | 426.65
-0.06 | 102.33 | 242.4 | 483.05
-0.05 | 122.745 | 286.5 | 532.25
-0.04 | 147.055 | 332 | 585.55
-0.03 | 179.45 | 383.5 | 627.65
-0.02 | 211.3 | 433.15 | 680.6
-0.01 | 243.4 | 487.3 | 744.8
0 | 278.2 | 541.2 | 784
0.01 | 311.65 | 590.1 | 816
0.02 | 347.95 | 632.9 | 868
0.03 | 379.15 | 687.15 | 907.5
0.04 | 407.35 | 731.85 | 939.5
0.05 | 435.4 | 774 | 975.5
0.06 | 461.25 | 824 | 1012
0.07 | 480.85 | 857 | 1038
0.08 | 492.85 | 889 | 1057
0.09 | 500.7 | 917 | 1086.5
0.1 | 507.75 | 947.5 | 1104.5
0.11 | 512 | 985.5 | 1131.5
0.12 | 508.5 | 1010.5 | 1145
0.13 | 501 | 1018.5 | 1153
0.14 | 488.5 | 1039 | 1177
0.15 | 481 | 1068.5 | 1190.5
0.16 | 471.5 | 1081 | 1200
0.17 | 453.5 | 1090.5 | 1194.5
0.18 | 430.5 | 1095 | 1201
0.19 | 406.5 | 1107 | 1214.5
0.2 | 389.5 | 1130.5 | 1222
0.21 | 374 | 1135.5 | 1219
0.22 | 364 | 1138 | 1208.5
0.23 | 340.5 | 1129.5 | 1216
0.24 | 311.5 | 1140.5 | 1222.5
0.25 | 293.5 | 1147.5 | 1213.5
0.26 | 269.5 | 1130 | 1193.5
0.27 | 268 | 1129 | 1195.5
0.28 | 253.5 | 1126 | 1198.5
0.29 | 229.5 | 1128.5 | 1189.5
0.3 | 216.5 | 1126 | 1185.5
0.31 | 200 | 1109 | 1161.5
0.32 | 189 | 1087 | 1151
0.33 | 183.5 | 1085 | 1150
0.34 | 173.5 | 1079 | 1127
0.35 | 154.5 | 1058.5 | 1114
0.36 | 147 | 1049.5 | 1105.5
0.37 | 135 | 1024 | 1087
0.38 | 129.5 | 1002.5 | 1067
0.39 | 131 | 986.5 | 1046.5
0.4 | 102.5 | 968.5 | 1021
0.41 | 98.5 | 946 | 1015
0.42 | 106 | 920.5 | 1001.5
0.43 | 94 | 901 | 970.5
0.44 | 91.5 | 872.5 | 953.5
0.45 | 82.5 | 846.5 | 928.5
0.46 | 76.5 | 813 | 909.5
0.47 | 78.5 | 785.5 | 875
0.48 | 78.5 | 764 | 850
0.49 | 60 | 729 | 825
0.5 | 45 | 709 | 790