## IDS-VDS Characteristic (mA-mm)
VGS (V) | VDS = 0.100 V | VDS = 0.500 V | VDS = 0.900 V
-0.75 | 0.00032134 | 0.0012572 | 0.0040328
-0.74 | 0.00030873 | 0.0012199 | 0.0039105
-0.73 | 0.00029419 | 0.0011798 | 0.003818
-0.72 | 0.00028262 | 0.0011367 | 0.0037011
-0.71 | 0.00027007 | 0.0010964 | 0.0035703
-0.7 | 0.00025755 | 0.0010588 | 0.0034858
-0.69 | 0.00024698 | 0.0010182 | 0.0033835
-0.68 | 0.00023598 | 0.0009847 | 0.0032772
-0.67 | 0.00022643 | 0.0009517 | 0.0031756
-0.66 | 0.00021622 | 0.0009156 | 0.00309
-0.65 | 0.00020742 | 0.0008915 | 0.0029731
-0.64 | 0.00019885 | 0.0008491 | 0.0028867
-0.63 | 0.00019002 | 0.0008255 | 0.0027989
-0.62 | 0.00018107 | 0.0007907 | 0.0027254
-0.61 | 0.00017392 | 0.0007726 | 0.0026245
-0.6 | 0.00016548 | 0.0007432 | 0.0025352
-0.59 | 0.00015885 | 0.0007131 | 0.0024674
-0.58 | 0.00015091 | 0.0006905 | 0.0023972
-0.57 | 0.00014485 | 0.0006652 | 0.0023214
-0.56 | 0.0001383 | 0.0006489 | 0.0022551
-0.55 | 0.0001322 | 0.0006225 | 0.0021915
-0.54 | 0.00012653 | 0.000597 | 0.0021168
-0.53 | 0.00012147 | 0.0005763 | 0.0020683
-0.52 | 0.00011623 | 0.0005625 | 0.0020019
-0.51 | 0.00011185 | 0.0005451 | 0.0019497
-0.5 | 0.00010755 | 0.0005311 | 0.0019021
-0.49 | 0.00010462 | 0.0005175 | 0.0018715
-0.48 | 0.00010302 | 0.000509 | 0.0018398
-0.47 | 0.00010238 | 0.0005082 | 0.0018215
-0.46 | 0.0001043 | 0.0005098 | 0.0018517
-0.45 | 0.00010817 | 0.0005231 | 0.0018964
-0.44 | 0.00011479 | 0.0005414 | 0.0019653
-0.43 | 0.00012626 | 0.0005747 | 0.0020865
-0.42 | 0.00014332 | 0.0006321 | 0.0022745
-0.41 | 0.00016763 | 0.0007143 | 0.0025423
-0.4 | 0.00020305 | 0.0008287 | 0.0029556
-0.39 | 0.0002545 | 0.0009991 | 0.0035472
-0.38 | 0.00032589 | 0.001234 | 0.0044005
-0.37 | 0.00042484 | 0.0015589 | 0.0055892
-0.36 | 0.00056345 | 0.0020192 | 0.007296
-0.35 | 0.0007892 | 0.0026531 | 0.009657
-0.34 | 0.001062 | 0.0035572 | 0.012985
-0.33 | 0.0014411 | 0.004763 | 0.01762
-0.32 | 0.0019507 | 0.006602 | 0.023961
-0.31 | 0.0026545 | 0.008918 | 0.03275
-0.3 | 0.0036283 | 0.012113 | 0.045175
-0.29 | 0.0049485 | 0.016544 | 0.06201
-0.28 | 0.006957 | 0.022605 | 0.08438
-0.27 | 0.009475 | 0.030957 | 0.11556
-0.26 | 0.012904 | 0.041996 | 0.15869
-0.25 | 0.017489 | 0.05764 | 0.21496
-0.24 | 0.023876 | 0.078 | 0.29329
-0.23 | 0.032492 | 0.10631 | 0.3994
-0.22 | 0.044147 | 0.1439 | 0.54081
-0.21 | 0.0604 | 0.19416 | 0.7249
-0.2 | 0.08152 | 0.26277 | 0.979
-0.19 | 0.10987 | 0.35133 | 1.3037
-0.18 | 0.14887 | 0.47344 | 1.7493
-0.17 | 0.19919 | 0.6323 | 2.3065
-0.16 | 0.26769 | 0.8418 | 3.0347
-0.15 | 0.35717 | 1.118 | 3.9692
-0.14 | 0.47812 | 1.4821 | 5.1245
-0.13 | 0.636 | 1.946 | 6.6
-0.12 | 0.8426 | 2.5469 | 8.391
-0.11 | 1.114 | 3.3144 | 10.53
-0.1 | 1.4653 | 4.2753 | 13.078
-0.09 | 1.9208 | 5.5069 | 16.172
-0.08 | 2.4988 | 6.962 | 19.625
-0.07 | 3.2236 | 8.785 | 23.652
-0.06 | 4.1195 | 10.997 | 28.082
-0.05 | 5.2565 | 13.61 | 33.188
-0.04 | 6.575 | 16.721 | 38.686
-0.03 | 8.201 | 20.215 | 44.801
-0.02 | 10.151 | 24.351 | 51.404
-0.01 | 12.42 | 28.974 | 58.58
0 | 15.043 | 34.12 | 66.18
0.01 | 17.995 | 39.659 | 74.27
0.02 | 21.279 | 45.799 | 82.58
0.03 | 24.894 | 52.491 | 91.56
0.04 | 28.892 | 59.56 | 100.69
0.05 | 33.142 | 67.16 | 110.29
0.06 | 37.602 | 75.08 | 120.2
0.07 | 42.369 | 83.56 | 130.57
0.08 | 47.203 | 92.2 | 141.09
0.09 | 52.222 | 101.3 | 151.68
0.1 | 57.24 | 110.6 | 162.73
0.11 | 62.36 | 120.31 | 173.95
0.12 | 67.47 | 130.21 | 185.39
0.13 | 72.54 | 140.4 | 197.01
0.14 | 77.56 | 150.71 | 208.53
0.15 | 82.46 | 161.3 | 220.4
0.16 | 87.29 | 172.08 | 232.34
0.17 | 91.84 | 182.76 | 244.32
0.18 | 96.17 | 193.8 | 256.23
0.19 | 100.34 | 204.92 | 268.32
0.2 | 104.51 | 216.08 | 280.43
0.21 | 108.42 | 227.57 | 292.73
0.22 | 111.97 | 238.69 | 304.91
0.23 | 115.47 | 250.18 | 316.85
0.24 | 118.6 | 261.53 | 329.21
0.25 | 121.74 | 272.95 | 341.48
0.26 | 124.62 | 284.29 | 353.4
0.27 | 127.37 | 295.7 | 365.51
0.28 | 129.94 | 306.89 | 377.31
0.29 | 132.4 | 318.23 | 389.3
0.3 | 134.52 | 329.54 | 401.18
0.31 | 136.61 | 340.53 | 412.98
0.32 | 138.62 | 351.63 | 424.47
0.33 | 140.47 | 362.61 | 436
0.34 | 142.38 | 373.36 | 447.38
0.35 | 143.79 | 384.1 | 458.56
0.36 | 145.22 | 394.47 | 469.67
0.37 | 146.82 | 405.07 | 480.56
0.38 | 148.1 | 415.07 | 491.41
0.39 | 149.46 | 425.11 | 501.97
0.4 | 150.42 | 434.72 | 512.29
0.41 | 151.56 | 444.35 | 522.62
0.42 | 152.66 | 453.79 | 532.6
0.43 | 153.82 | 462.81 | 542.51
0.44 | 154.57 | 471.65 | 552.03
0.45 | 155.32 | 480.19 | 561.47
0.46 | 156.23 | 488.59 | 570.4
0.47 | 156.97 | 496.56 | 579.6
0.48 | 157.99 | 504.34 | 588
0.49 | 158.41 | 511.79 | 596.8
0.5 | 159.14 | 518.9 | 604.6

## Tranconductance (mS-mm)
VGS (V) | VDS = 0.100 V | VDS = 0.500 V | VDS = 0.900 V
-0.75 | -0.001261 | -0.00373 | -0.01223
-0.74 | -0.0013575 | -0.00387 | -0.01074
-0.73 | -0.0013055 | -0.00416 | -0.01047
-0.72 | -0.001206 | -0.00417 | -0.012385
-0.71 | -0.0012535 | -0.003895 | -0.010765
-0.7 | -0.0011545 | -0.00391 | -0.00934
-0.69 | -0.0010785 | -0.003705 | -0.01043
-0.68 | -0.0010275 | -0.003325 | -0.010395
-0.67 | -0.000988 | -0.003455 | -0.00936
-0.66 | -0.0009505 | -0.00301 | -0.010125
-0.65 | -0.0008685 | -0.003325 | -0.010165
-0.64 | -0.00087 | -0.0033 | -0.00871
-0.63 | -0.000889 | -0.00292 | -0.008065
-0.62 | -0.000805 | -0.002645 | -0.00872
-0.61 | -0.0007795 | -0.002375 | -0.00951
-0.6 | -0.0007535 | -0.002975 | -0.007855
-0.59 | -0.0007285 | -0.002635 | -0.0069
-0.58 | -0.0007 | -0.002395 | -0.0073
-0.57 | -0.0006305 | -0.00208 | -0.007105
-0.56 | -0.0006325 | -0.002135 | -0.006495
-0.55 | -0.0005885 | -0.002595 | -0.006915
-0.54 | -0.0005365 | -0.00231 | -0.00616
-0.53 | -0.000515 | -0.001725 | -0.005745
-0.52 | -0.000481 | -0.00156 | -0.00593
-0.51 | -0.000434 | -0.00157 | -0.00499
-0.5 | -0.0003615 | -0.00138 | -0.00391
-0.49 | -0.0002265 | -0.001105 | -0.003115
-0.48 | -0.000112 | -0.000465 | -0.0025
-0.47 | 6.4e-05 | 4e-05 | 0.000595
-0.46 | 0.0002895 | 0.000745 | 0.003745
-0.45 | 0.0005245 | 0.00158 | 0.00568
-0.44 | 0.0009045 | 0.00258 | 0.009505
-0.43 | 0.0014265 | 0.004535 | 0.01546
-0.42 | 0.0020685 | 0.00698 | 0.02279
-0.41 | 0.0029865 | 0.00983 | 0.034055
-0.4 | 0.0043435 | 0.01424 | 0.050245
-0.39 | 0.006142 | 0.020265 | 0.072245
-0.38 | 0.008517 | 0.02799 | 0.1021
-0.37 | 0.011878 | 0.03926 | 0.144775
-0.36 | 0.018218 | 0.05471 | 0.20339
-0.35 | 0.0249275 | 0.0769 | 0.28445
-0.34 | 0.032595 | 0.105495 | 0.39815
-0.33 | 0.044435 | 0.15224 | 0.5488
-0.32 | 0.06067 | 0.20775 | 0.7565
-0.31 | 0.08388 | 0.27555 | 1.0607
-0.3 | 0.1147 | 0.3813 | 1.463
-0.29 | 0.166435 | 0.5246 | 1.96025
-0.28 | 0.226325 | 0.72065 | 2.6775
-0.27 | 0.29735 | 0.96955 | 3.7155
-0.26 | 0.4007 | 1.33415 | 4.97
-0.25 | 0.5486 | 1.8002 | 6.73
-0.24 | 0.75015 | 2.4335 | 9.222
-0.23 | 1.01355 | 3.295 | 12.376
-0.22 | 1.3954 | 4.3925 | 16.275
-0.21 | 1.86865 | 5.9435 | 21.9095
-0.2 | 2.4735 | 7.8585 | 28.94
-0.19 | 3.3675 | 10.5335 | 38.515
-0.18 | 4.466 | 14.0485 | 50.14
-0.17 | 5.941 | 18.418 | 64.27
-0.16 | 7.899 | 24.285 | 83.135
-0.15 | 10.5215 | 32.015 | 104.49
-0.14 | 13.9415 | 41.4 | 131.54
-0.13 | 18.224 | 53.24 | 163.325
-0.12 | 23.9 | 68.42 | 196.5
-0.11 | 31.135 | 86.42 | 234.35
-0.1 | 40.34 | 109.625 | 282.1
-0.09 | 51.675 | 134.335 | 327.35
-0.08 | 65.14 | 163.905 | 374
-0.07 | 81.035 | 201.75 | 422.85
-0.06 | 101.645 | 241.25 | 476.8
-0.05 | 122.775 | 286.2 | 530.2
-0.04 | 147.225 | 330.25 | 580.65
-0.03 | 178.8 | 381.5 | 635.9
-0.02 | 210.95 | 437.95 | 688.95
-0.01 | 244.6 | 488.45 | 738.8
0 | 278.75 | 534.25 | 784.5
0.01 | 311.8 | 583.95 | 820
0.02 | 344.95 | 641.6 | 864.5
0.03 | 380.65 | 688.05 | 905.5
0.04 | 412.4 | 733.45 | 936.5
0.05 | 435.5 | 776 | 975.5
0.06 | 461.35 | 820 | 1014
0.07 | 480.05 | 856 | 1044.5
0.08 | 492.65 | 887 | 1055.5
0.09 | 501.85 | 920 | 1082
0.1 | 506.9 | 950.5 | 1113.5
0.11 | 511.5 | 980.5 | 1133
0.12 | 509 | 1004.5 | 1153
0.13 | 504.5 | 1025 | 1157
0.14 | 496 | 1045 | 1169.5
0.15 | 486.5 | 1068.5 | 1190.5
0.16 | 469 | 1073 | 1196
0.17 | 444 | 1086 | 1194.5
0.18 | 425 | 1108 | 1200
0.19 | 417 | 1114 | 1210
0.2 | 404 | 1132.5 | 1220.5
0.21 | 373 | 1130.5 | 1224
0.22 | 352.5 | 1130.5 | 1206
0.23 | 331.5 | 1142 | 1215
0.24 | 313.5 | 1138.5 | 1231.5
0.25 | 301 | 1138 | 1209.5
0.26 | 281.5 | 1137.5 | 1201.5
0.27 | 266 | 1130 | 1195.5
0.28 | 251.5 | 1126.5 | 1189.5
0.29 | 229 | 1132.5 | 1193.5
0.3 | 210.5 | 1115 | 1184
0.31 | 205 | 1104.5 | 1164.5
0.32 | 193 | 1104 | 1151
0.33 | 188 | 1086.5 | 1145.5
0.34 | 166 | 1074.5 | 1128
0.35 | 142 | 1055.5 | 1114.5
0.36 | 151.5 | 1048.5 | 1100
0.37 | 144 | 1030 | 1087
0.38 | 132 | 1002 | 1070.5
0.39 | 116 | 982.5 | 1044
0.4 | 105 | 962 | 1032.5
0.41 | 112 | 953.5 | 1015.5
0.42 | 113 | 923 | 994.5
0.43 | 95.5 | 893 | 971.5
0.44 | 75 | 869 | 948
0.45 | 83 | 847 | 918.5
0.46 | 82.5 | 818.5 | 906.5
0.47 | 88 | 787.5 | 880
0.48 | 72 | 761.5 | 860
0.49 | 57.5 | 728 | 830
0.5 | 73 | 711 | 780