## IDS-VDS Characteristic (mA-mm)
VGS (V) | VDS = 0.100 V | VDS = 0.500 V | VDS = 0.900 V
-0.75 | 0.00033058 | 0.0013251 | 0.0042269
-0.74 | 0.00031434 | 0.0012697 | 0.0041136
-0.73 | 0.0002977 | 0.0012244 | 0.0039917
-0.72 | 0.00028633 | 0.0011871 | 0.0038627
-0.71 | 0.00027332 | 0.0011347 | 0.0037544
-0.7 | 0.00026146 | 0.0010975 | 0.0036302
-0.69 | 0.00024973 | 0.001054 | 0.0035359
-0.68 | 0.00023882 | 0.0010245 | 0.0034096
-0.67 | 0.00022836 | 0.0009874 | 0.0033364
-0.66 | 0.00021711 | 0.000951 | 0.0031976
-0.65 | 0.00020725 | 0.0009142 | 0.003115
-0.64 | 0.00019788 | 0.0008816 | 0.0030116
-0.63 | 0.00018827 | 0.0008485 | 0.0029316
-0.62 | 0.00018112 | 0.0008182 | 0.0028314
-0.61 | 0.00017167 | 0.0007873 | 0.0027531
-0.6 | 0.00016376 | 0.0007644 | 0.0026708
-0.59 | 0.00015579 | 0.0007322 | 0.0025875
-0.58 | 0.00014913 | 0.0007067 | 0.0025074
-0.57 | 0.00014267 | 0.0006843 | 0.0024102
-0.56 | 0.0001369 | 0.0006597 | 0.0023477
-0.55 | 0.00013115 | 0.0006327 | 0.0022727
-0.54 | 0.00012464 | 0.00061 | 0.0021996
-0.53 | 0.00011958 | 0.0005904 | 0.0021326
-0.52 | 0.00011447 | 0.0005709 | 0.0020802
-0.51 | 0.00011014 | 0.0005537 | 0.0020123
-0.5 | 0.00010634 | 0.0005402 | 0.0019731
-0.49 | 0.00010354 | 0.0005267 | 0.0019271
-0.48 | 0.00010134 | 0.0005178 | 0.0018922
-0.47 | 0.00010105 | 0.000512 | 0.0018819
-0.46 | 0.00010182 | 0.0005107 | 0.001891
-0.45 | 0.00010479 | 0.0005172 | 0.001921
-0.44 | 0.00011068 | 0.0005358 | 0.001968
-0.43 | 0.00012134 | 0.0005664 | 0.002071
-0.42 | 0.00013587 | 0.0006168 | 0.0022302
-0.41 | 0.00015919 | 0.0006924 | 0.0024742
-0.4 | 0.00019264 | 0.000797 | 0.0028447
-0.39 | 0.00024019 | 0.0009501 | 0.0033827
-0.38 | 0.00030618 | 0.0011669 | 0.004161
-0.37 | 0.00039923 | 0.0014721 | 0.0052426
-0.36 | 0.00052756 | 0.0018964 | 0.006848
-0.35 | 0.0007391 | 0.0024791 | 0.009004
-0.34 | 0.0009941 | 0.003304 | 0.012075
-0.33 | 0.0013442 | 0.0044556 | 0.016215
-0.32 | 0.0018287 | 0.006156 | 0.022127
-0.31 | 0.002492 | 0.008308 | 0.030364
-0.3 | 0.0033971 | 0.011352 | 0.041774
-0.29 | 0.0046655 | 0.015538 | 0.05732
-0.28 | 0.006564 | 0.021112 | 0.07852
-0.27 | 0.008979 | 0.029093 | 0.10799
-0.26 | 0.012188 | 0.03952 | 0.14728
-0.25 | 0.016623 | 0.05414 | 0.20132
-0.24 | 0.022615 | 0.07419 | 0.27474
-0.23 | 0.030838 | 0.10075 | 0.37366
-0.22 | 0.041993 | 0.13661 | 0.5043
-0.21 | 0.056931 | 0.18558 | 0.6846
-0.2 | 0.0782 | 0.24928 | 0.924
-0.19 | 0.10528 | 0.33571 | 1.2384
-0.18 | 0.14284 | 0.45238 | 1.6473
-0.17 | 0.19197 | 0.6055 | 2.1965
-0.16 | 0.25772 | 0.8079 | 2.8881
-0.15 | 0.34569 | 1.0696 | 3.7741
-0.14 | 0.46126 | 1.4246 | 4.9058
-0.13 | 0.6159 | 1.8702 | 6.347
-0.12 | 0.8143 | 2.4519 | 8.061
-0.11 | 1.0805 | 3.1862 | 10.167
-0.1 | 1.4223 | 4.1333 | 12.685
-0.09 | 1.8671 | 5.3028 | 15.635
-0.08 | 2.4294 | 6.77 | 19.121
-0.07 | 3.1411 | 8.546 | 22.987
-0.06 | 4.0305 | 10.675 | 27.394
-0.05 | 5.1321 | 13.312 | 32.446
-0.04 | 6.43 | 16.269 | 37.945
-0.03 | 8.035 | 19.801 | 43.847
-0.02 | 9.965 | 23.842 | 50.351
-0.01 | 12.197 | 28.355 | 57.42
0 | 14.807 | 33.41 | 64.86
0.01 | 17.731 | 39.053 | 72.93
0.02 | 20.985 | 45.062 | 81.25
0.03 | 24.642 | 51.714 | 90.08
0.04 | 28.545 | 58.74 | 99.32
0.05 | 32.791 | 66.26 | 108.73
0.06 | 37.227 | 74.2 | 118.67
0.07 | 42.016 | 82.5 | 128.89
0.08 | 46.883 | 91.22 | 139.43
0.09 | 51.844 | 100.18 | 150.05
0.1 | 56.932 | 109.57 | 160.91
0.11 | 61.91 | 119.19 | 172.17
0.12 | 67.12 | 129.04 | 183.59
0.13 | 72.17 | 139.2 | 195.07
0.14 | 77.16 | 149.49 | 206.55
0.15 | 82.08 | 159.98 | 218.38
0.16 | 86.85 | 170.8 | 230.4
0.17 | 91.4 | 181.49 | 242.4
0.18 | 95.81 | 192.48 | 254.44
0.19 | 100.02 | 203.65 | 266.33
0.2 | 104.03 | 214.69 | 278.58
0.21 | 107.95 | 225.94 | 290.81
0.22 | 111.69 | 237.37 | 302.98
0.23 | 115.08 | 248.67 | 315.11
0.24 | 118.28 | 260.01 | 327.23
0.25 | 121.38 | 271.63 | 339.54
0.26 | 124.27 | 282.81 | 351.53
0.27 | 127.13 | 294.19 | 363.52
0.28 | 129.66 | 305.51 | 375.28
0.29 | 132 | 316.68 | 387.32
0.3 | 134.29 | 328.05 | 399.25
0.31 | 136.23 | 339.13 | 410.91
0.32 | 138.35 | 350.16 | 422.64
0.33 | 140.21 | 361.14 | 433.96
0.34 | 141.9 | 371.94 | 445.41
0.35 | 143.5 | 382.47 | 456.59
0.36 | 145.16 | 393.07 | 467.63
0.37 | 146.57 | 403.45 | 478.72
0.38 | 147.93 | 413.63 | 489.41
0.39 | 149.16 | 423.65 | 500.07
0.4 | 150.23 | 433.29 | 510.41
0.41 | 151.54 | 442.97 | 520.67
0.42 | 152.52 | 452.38 | 530.71
0.43 | 153.44 | 461.52 | 540.54
0.44 | 154.37 | 470.33 | 550.26
0.45 | 155.06 | 478.92 | 559.62
0.46 | 156.13 | 487.34 | 568.95
0.47 | 156.87 | 495.3 | 577.6
0.48 | 157.55 | 503.11 | 586.2
0.49 | 158.15 | 510.55 | 594.9
0.5 | 159.11 | 517.77 | 603

## Tranconductance (mS-mm)
VGS (V) | VDS = 0.100 V | VDS = 0.500 V | VDS = 0.900 V
-0.75 | -0.001624 | -0.00554 | -0.01133
-0.74 | -0.001644 | -0.005035 | -0.01176
-0.73 | -0.0014005 | -0.00413 | -0.012545
-0.72 | -0.001219 | -0.004485 | -0.011865
-0.71 | -0.0012435 | -0.00448 | -0.011625
-0.7 | -0.0011795 | -0.004035 | -0.010925
-0.69 | -0.001132 | -0.00365 | -0.01103
-0.68 | -0.0010685 | -0.00333 | -0.009975
-0.67 | -0.0010855 | -0.003675 | -0.0106
-0.66 | -0.0010555 | -0.00366 | -0.01107
-0.65 | -0.0009615 | -0.00347 | -0.0093
-0.64 | -0.000949 | -0.003285 | -0.00917
-0.63 | -0.000838 | -0.00317 | -0.00901
-0.62 | -0.00083 | -0.00306 | -0.008925
-0.61 | -0.000868 | -0.00269 | -0.00803
-0.6 | -0.000794 | -0.002755 | -0.00828
-0.59 | -0.0007315 | -0.002885 | -0.00817
-0.58 | -0.000656 | -0.002395 | -0.008865
-0.57 | -0.0006115 | -0.00235 | -0.007985
-0.56 | -0.000576 | -0.00258 | -0.006875
-0.55 | -0.000613 | -0.002485 | -0.007405
-0.54 | -0.0005785 | -0.002115 | -0.007005
-0.53 | -0.0005085 | -0.001955 | -0.00597
-0.52 | -0.000472 | -0.001835 | -0.006015
-0.51 | -0.0004065 | -0.001535 | -0.005355
-0.5 | -0.00033 | -0.00135 | -0.00426
-0.49 | -0.00025 | -0.00112 | -0.004045
-0.48 | -0.0001245 | -0.000735 | -0.00226
-0.47 | 2.4e-05 | -0.000355 | -6e-05
-0.46 | 0.000187 | 0.00026 | 0.001955
-0.45 | 0.000443 | 0.001255 | 0.00385
-0.44 | 0.0008275 | 0.00246 | 0.0075
-0.43 | 0.0012595 | 0.00405 | 0.01311
-0.42 | 0.0018925 | 0.0063 | 0.02016
-0.41 | 0.0028385 | 0.00901 | 0.030725
-0.4 | 0.00405 | 0.012885 | 0.045425
-0.39 | 0.005677 | 0.018495 | 0.065815
-0.38 | 0.007952 | 0.0261 | 0.092995
-0.37 | 0.011069 | 0.036475 | 0.13435
-0.36 | 0.0169935 | 0.05035 | 0.18807
-0.35 | 0.023327 | 0.07038 | 0.26135
-0.34 | 0.030255 | 0.098825 | 0.36055
-0.33 | 0.04173 | 0.1426 | 0.5026
-0.32 | 0.05739 | 0.19262 | 0.70745
-0.31 | 0.07842 | 0.2598 | 0.98235
-0.3 | 0.108675 | 0.3615 | 1.3478
-0.29 | 0.158345 | 0.488 | 1.8373
-0.28 | 0.215675 | 0.67775 | 2.5335
-0.27 | 0.2812 | 0.9204 | 3.438
-0.26 | 0.3822 | 1.25235 | 4.6665
-0.25 | 0.52135 | 1.7335 | 6.373
-0.24 | 0.71075 | 2.3305 | 8.617
-0.23 | 0.9689 | 3.121 | 11.478
-0.22 | 1.30465 | 4.2415 | 15.547
-0.21 | 1.81035 | 5.6335 | 20.985
-0.2 | 2.41745 | 7.5065 | 27.69
-0.19 | 3.232 | 10.155 | 36.165
-0.18 | 4.3345 | 13.4895 | 47.905
-0.17 | 5.744 | 17.776 | 62.04
-0.16 | 7.686 | 23.205 | 78.88
-0.15 | 10.177 | 30.835 | 100.885
-0.14 | 13.5105 | 40.03 | 128.645
-0.13 | 17.652 | 51.365 | 157.76
-0.12 | 23.23 | 65.8 | 191
-0.11 | 30.4 | 84.07 | 231.2
-0.1 | 39.33 | 105.83 | 273.4
-0.09 | 50.355 | 131.835 | 321.8
-0.08 | 63.7 | 162.16 | 367.6
-0.07 | 80.055 | 195.25 | 413.65
-0.06 | 99.55 | 238.3 | 472.95
-0.05 | 119.975 | 279.7 | 527.55
-0.04 | 145.145 | 324.45 | 570.05
-0.03 | 176.75 | 378.65 | 620.3
-0.02 | 208.1 | 427.7 | 678.65
-0.01 | 242.1 | 478.4 | 725.45
0 | 276.7 | 534.9 | 775.5
0.01 | 308.9 | 582.6 | 819.5
0.02 | 345.55 | 633.05 | 857.5
0.03 | 378 | 683.9 | 903.5
0.04 | 407.45 | 727.3 | 932.5
0.05 | 434.1 | 773 | 967.5
0.06 | 461.25 | 812 | 1008
0.07 | 482.8 | 851 | 1038
0.08 | 491.4 | 884 | 1058
0.09 | 502.45 | 917.5 | 1074
0.1 | 503.3 | 950.5 | 1106
0.11 | 509.4 | 973.5 | 1134
0.12 | 513 | 1000.5 | 1145
0.13 | 502 | 1022.5 | 1148
0.14 | 495.5 | 1039 | 1165.5
0.15 | 484.5 | 1065.5 | 1192.5
0.16 | 466 | 1075.5 | 1201
0.17 | 448 | 1084 | 1202
0.18 | 431 | 1108 | 1196.5
0.19 | 411 | 1110.5 | 1207
0.2 | 396.5 | 1114.5 | 1224
0.21 | 383 | 1134 | 1220
0.22 | 356.5 | 1136.5 | 1215
0.23 | 329.5 | 1132 | 1212.5
0.24 | 315 | 1148 | 1221.5
0.25 | 299.5 | 1140 | 1215
0.26 | 287.5 | 1128 | 1199
0.27 | 269.5 | 1135 | 1187.5
0.28 | 243.5 | 1124.5 | 1190
0.29 | 231.5 | 1127 | 1198.5
0.3 | 211.5 | 1122.5 | 1179.5
0.31 | 203 | 1105.5 | 1169.5
0.32 | 199 | 1100.5 | 1152.5
0.33 | 177.5 | 1089 | 1138.5
0.34 | 164.5 | 1066.5 | 1131.5
0.35 | 163 | 1056.5 | 1111
0.36 | 153.5 | 1049 | 1106.5
0.37 | 138.5 | 1028 | 1089
0.38 | 129.5 | 1010 | 1067.5
0.39 | 115 | 983 | 1050
0.4 | 119 | 966 | 1030
0.41 | 114.5 | 954.5 | 1015
0.42 | 95 | 927.5 | 993.5
0.43 | 92.5 | 897.5 | 977.5
0.44 | 81 | 870 | 954
0.45 | 88 | 850.5 | 934.5
0.46 | 90.5 | 819 | 899
0.47 | 71 | 788.5 | 862.5
0.48 | 64 | 762.5 | 865
0.49 | 78 | 733 | 840
0.5 | 96 | 722 | 810