## IDS-VDS Characteristic (mA-mm)
VGS (V) | VDS = 0.100 V | VDS = 0.500 V | VDS = 0.900 V
-0.75 | 0.0003316 | 0.0013297 | 0.0043151
-0.74 | 0.00031741 | 0.0012644 | 0.0042019
-0.73 | 0.0003022 | 0.0012286 | 0.004068
-0.72 | 0.00028633 | 0.0011801 | 0.0039657
-0.71 | 0.00027405 | 0.0011428 | 0.0038116
-0.7 | 0.00026374 | 0.001099 | 0.0036869
-0.69 | 0.00025002 | 0.0010621 | 0.0035849
-0.68 | 0.00024088 | 0.0010201 | 0.0034817
-0.67 | 0.00022881 | 0.000987 | 0.0033846
-0.66 | 0.00021857 | 0.0009502 | 0.00328
-0.65 | 0.00020657 | 0.0009171 | 0.0031743
-0.64 | 0.00019826 | 0.0008844 | 0.0030727
-0.63 | 0.0001906 | 0.0008538 | 0.0029869
-0.62 | 0.00018136 | 0.0008206 | 0.0028952
-0.61 | 0.00017183 | 0.0007852 | 0.0028153
-0.6 | 0.00016542 | 0.0007602 | 0.0027014
-0.59 | 0.0001566 | 0.0007352 | 0.0026272
-0.58 | 0.00014933 | 0.000709 | 0.0025491
-0.57 | 0.00014349 | 0.0006852 | 0.0024503
-0.56 | 0.00013715 | 0.00066 | 0.0023803
-0.55 | 0.00012996 | 0.0006344 | 0.0023124
-0.54 | 0.000125 | 0.0006141 | 0.0022471
-0.53 | 0.00012014 | 0.0005928 | 0.0021745
-0.52 | 0.00011487 | 0.0005731 | 0.0020996
-0.51 | 0.00011051 | 0.0005578 | 0.0020451
-0.5 | 0.0001067 | 0.0005414 | 0.0019991
-0.49 | 0.00010416 | 0.0005286 | 0.0019596
-0.48 | 0.00010144 | 0.0005169 | 0.001921
-0.47 | 0.00010092 | 0.000511 | 0.0019034
-0.46 | 0.00010226 | 0.0005125 | 0.0019024
-0.45 | 0.00010472 | 0.0005187 | 0.0019407
-0.44 | 0.00011085 | 0.0005352 | 0.001984
-0.43 | 0.00012066 | 0.0005653 | 0.0020885
-0.42 | 0.00013674 | 0.0006135 | 0.0022631
-0.41 | 0.00015992 | 0.000688 | 0.0024959
-0.4 | 0.00019354 | 0.000792 | 0.0028685
-0.39 | 0.00024159 | 0.0009485 | 0.0034066
-0.38 | 0.00030906 | 0.0011666 | 0.0041689
-0.37 | 0.00040224 | 0.0014727 | 0.0052584
-0.36 | 0.00053355 | 0.0018998 | 0.00684
-0.35 | 0.0007487 | 0.0024849 | 0.009003
-0.34 | 0.0010075 | 0.0033296 | 0.012076
-0.33 | 0.0013551 | 0.0044725 | 0.016317
-0.32 | 0.0018467 | 0.006188 | 0.022172
-0.31 | 0.0025127 | 0.008308 | 0.030345
-0.3 | 0.003442 | 0.01136 | 0.041731
-0.29 | 0.0046999 | 0.015535 | 0.05748
-0.28 | 0.006629 | 0.021241 | 0.07886
-0.27 | 0.009026 | 0.029044 | 0.10835
-0.26 | 0.0123 | 0.039593 | 0.14757
-0.25 | 0.016721 | 0.054102 | 0.20219
-0.24 | 0.022769 | 0.07417 | 0.27486
-0.23 | 0.030969 | 0.10071 | 0.37462
-0.22 | 0.042128 | 0.13653 | 0.50963
-0.21 | 0.05736 | 0.18504 | 0.6907
-0.2 | 0.07804 | 0.24898 | 0.9214
-0.19 | 0.10492 | 0.33446 | 1.2407
-0.18 | 0.14215 | 0.45098 | 1.6533
-0.17 | 0.19129 | 0.6045 | 2.1968
-0.16 | 0.25719 | 0.8039 | 2.8918
-0.15 | 0.34498 | 1.0721 | 3.7821
-0.14 | 0.46159 | 1.4202 | 4.9246
-0.13 | 0.6161 | 1.8631 | 6.355
-0.12 | 0.8178 | 2.4442 | 8.068
-0.11 | 1.0817 | 3.1862 | 10.147
-0.1 | 1.4251 | 4.1285 | 12.69
-0.09 | 1.8711 | 5.3077 | 15.625
-0.08 | 2.4327 | 6.754 | 19.067
-0.07 | 3.1543 | 8.532 | 22.956
-0.06 | 4.0454 | 10.702 | 27.429
-0.05 | 5.154 | 13.265 | 32.408
-0.04 | 6.463 | 16.259 | 37.796
-0.03 | 8.061 | 19.787 | 43.909
-0.02 | 9.981 | 23.795 | 50.248
-0.01 | 12.241 | 28.356 | 57.36
0 | 14.857 | 33.437 | 64.82
0.01 | 17.779 | 38.968 | 72.82
0.02 | 21.049 | 45.138 | 81.07
0.03 | 24.697 | 51.693 | 89.97
0.04 | 28.623 | 58.74 | 99.23
0.05 | 32.862 | 66.2 | 108.56
0.06 | 37.291 | 74.25 | 118.55
0.07 | 42.048 | 82.56 | 128.78
0.08 | 46.899 | 91.28 | 139.21
0.09 | 51.896 | 100.26 | 150.1
0.1 | 56.99 | 109.62 | 160.93
0.11 | 61.99 | 119.19 | 172.16
0.12 | 67.2 | 129.1 | 183.6
0.13 | 72.29 | 139.24 | 195.13
0.14 | 77.28 | 149.59 | 206.61
0.15 | 82.13 | 160.09 | 218.45
0.16 | 86.87 | 170.93 | 230.46
0.17 | 91.45 | 181.54 | 242.37
0.18 | 95.95 | 192.64 | 254.5
0.19 | 100.15 | 203.74 | 266.41
0.2 | 104.16 | 214.89 | 278.58
0.21 | 108.01 | 226.26 | 290.88
0.22 | 111.68 | 237.5 | 303.06
0.23 | 115.09 | 248.86 | 315.29
0.24 | 118.48 | 260.28 | 327.28
0.25 | 121.55 | 271.81 | 339.63
0.26 | 124.39 | 282.99 | 351.62
0.27 | 127.21 | 294.43 | 363.64
0.28 | 129.61 | 305.72 | 375.57
0.29 | 132.01 | 316.92 | 387.39
0.3 | 134.4 | 328.34 | 399.41
0.31 | 136.47 | 339.35 | 411.05
0.32 | 138.55 | 350.39 | 422.7
0.33 | 140.29 | 361.37 | 434.14
0.34 | 142.02 | 372.15 | 445.58
0.35 | 143.74 | 382.84 | 456.82
0.36 | 145.42 | 393.32 | 467.88
0.37 | 146.66 | 403.79 | 479.01
0.38 | 147.97 | 413.96 | 489.68
0.39 | 149.36 | 423.94 | 500.3
0.4 | 150.41 | 433.65 | 510.65
0.41 | 151.8 | 443.26 | 520.91
0.42 | 152.59 | 452.72 | 530.94
0.43 | 153.52 | 461.83 | 540.85
0.44 | 154.61 | 470.71 | 550.49
0.45 | 155.4 | 479.24 | 559.83
0.46 | 156.31 | 487.65 | 569.17
0.47 | 156.92 | 495.71 | 577.8
0.48 | 157.77 | 503.43 | 586.6
0.49 | 158.51 | 510.93 | 595
0.5 | 159.31 | 518.12 | 603.4

## Tranconductance (mS-mm)
VGS (V) | VDS = 0.100 V | VDS = 0.500 V | VDS = 0.900 V
-0.75 | -0.001419 | -0.00653 | -0.01132
-0.74 | -0.00147 | -0.005055 | -0.012355
-0.73 | -0.001554 | -0.004215 | -0.01181
-0.72 | -0.0014075 | -0.00429 | -0.01282
-0.71 | -0.0011295 | -0.004055 | -0.01394
-0.7 | -0.0012015 | -0.004035 | -0.011335
-0.69 | -0.001143 | -0.003945 | -0.01026
-0.68 | -0.0010605 | -0.003755 | -0.010015
-0.67 | -0.0011155 | -0.003495 | -0.010085
-0.66 | -0.001112 | -0.003495 | -0.010515
-0.65 | -0.0010155 | -0.00329 | -0.010365
-0.64 | -0.0007985 | -0.003165 | -0.00937
-0.63 | -0.000845 | -0.00319 | -0.008875
-0.62 | -0.0009385 | -0.00343 | -0.00858
-0.61 | -0.000797 | -0.00302 | -0.00969
-0.6 | -0.0007615 | -0.0025 | -0.009405
-0.59 | -0.0008045 | -0.00256 | -0.007615
-0.58 | -0.0006555 | -0.0025 | -0.008845
-0.57 | -0.000609 | -0.00245 | -0.00844
-0.56 | -0.0006765 | -0.00254 | -0.006895
-0.55 | -0.0006075 | -0.002295 | -0.00666
-0.54 | -0.000491 | -0.00208 | -0.006895
-0.53 | -0.0005065 | -0.00205 | -0.007375
-0.52 | -0.0004815 | -0.00175 | -0.00647
-0.51 | -0.0004085 | -0.001585 | -0.005025
-0.5 | -0.0003175 | -0.00146 | -0.004275
-0.49 | -0.000263 | -0.001225 | -0.003905
-0.48 | -0.000162 | -0.00088 | -0.00281
-0.47 | 4.1e-05 | -0.00022 | -0.00093
-0.46 | 0.00019 | 0.000385 | 0.001865
-0.45 | 0.0004295 | 0.001135 | 0.00408
-0.44 | 0.000797 | 0.00233 | 0.00739
-0.43 | 0.0012945 | 0.003915 | 0.013955
-0.42 | 0.001963 | 0.006135 | 0.02037
-0.41 | 0.00284 | 0.008925 | 0.03027
-0.4 | 0.0040835 | 0.013025 | 0.045535
-0.39 | 0.005776 | 0.01873 | 0.06502
-0.38 | 0.0080325 | 0.02621 | 0.09259
-0.37 | 0.0112245 | 0.03666 | 0.133555
-0.36 | 0.017323 | 0.05061 | 0.18723
-0.35 | 0.0236975 | 0.07149 | 0.2618
-0.34 | 0.03032 | 0.09938 | 0.3657
-0.33 | 0.04196 | 0.14292 | 0.5048
-0.32 | 0.05788 | 0.191775 | 0.7014
-0.31 | 0.079765 | 0.2586 | 0.97795
-0.3 | 0.10936 | 0.36135 | 1.35675
-0.29 | 0.15935 | 0.49405 | 1.85645
-0.28 | 0.216305 | 0.67545 | 2.5435
-0.27 | 0.28355 | 0.9176 | 3.4355
-0.26 | 0.38475 | 1.2529 | 4.692
-0.25 | 0.52345 | 1.72885 | 6.3645
-0.24 | 0.7124 | 2.3304 | 8.6215
-0.23 | 0.96795 | 3.118 | 11.7385
-0.22 | 1.31955 | 4.2165 | 15.804
-0.21 | 1.7956 | 5.6225 | 20.5885
-0.2 | 2.378 | 7.471 | 27.5
-0.19 | 3.2055 | 10.1 | 36.595
-0.18 | 4.3185 | 13.502 | 47.805
-0.17 | 5.752 | 17.646 | 61.925
-0.16 | 7.6845 | 23.38 | 79.265
-0.15 | 10.22 | 30.815 | 101.64
-0.14 | 13.556 | 39.55 | 128.645
-0.13 | 17.8105 | 51.2 | 157.17
-0.12 | 23.28 | 66.155 | 189.6
-0.11 | 30.365 | 84.215 | 231.1
-0.1 | 39.47 | 106.075 | 273.9
-0.09 | 50.38 | 131.275 | 318.85
-0.08 | 64.16 | 161.215 | 366.55
-0.07 | 80.635 | 197.4 | 418.1
-0.06 | 99.985 | 236.65 | 472.6
-0.05 | 120.88 | 277.85 | 518.35
-0.04 | 145.35 | 326.1 | 575.05
-0.03 | 175.9 | 376.8 | 622.6
-0.02 | 209 | 428.45 | 672.55
-0.01 | 243.8 | 482.1 | 728.6
0 | 276.9 | 530.6 | 773
0.01 | 309.6 | 585.05 | 812.5
0.02 | 345.9 | 636.25 | 857.5
0.03 | 378.7 | 680.1 | 908
0.04 | 408.25 | 725.35 | 929.5
0.05 | 433.4 | 775.5 | 966
0.06 | 459.3 | 818 | 1011
0.07 | 480.4 | 851.5 | 1033
0.08 | 492.4 | 885 | 1066
0.09 | 504.55 | 917 | 1086
0.1 | 504.7 | 946.5 | 1103
0.11 | 510.5 | 974 | 1133.5
0.12 | 515 | 1002.5 | 1148.5
0.13 | 504 | 1024.5 | 1150.5
0.14 | 492 | 1042.5 | 1166
0.15 | 479.5 | 1067 | 1192.5
0.16 | 466 | 1072.5 | 1196
0.17 | 454 | 1085.5 | 1202
0.18 | 435 | 1110 | 1202
0.19 | 410.5 | 1112.5 | 1204
0.2 | 393 | 1126 | 1223.5
0.21 | 376 | 1130.5 | 1224
0.22 | 354 | 1130 | 1220.5
0.23 | 340 | 1139 | 1211
0.24 | 323 | 1147.5 | 1217
0.25 | 295.5 | 1135.5 | 1217
0.26 | 283 | 1131 | 1200.5
0.27 | 261 | 1136.5 | 1197.5
0.28 | 240 | 1124.5 | 1187.5
0.29 | 239.5 | 1131 | 1192
0.3 | 223 | 1121.5 | 1183
0.31 | 207.5 | 1102.5 | 1164.5
0.32 | 191 | 1101 | 1154.5
0.33 | 173.5 | 1088 | 1144
0.34 | 172.5 | 1073.5 | 1134
0.35 | 170 | 1058.5 | 1115
0.36 | 146 | 1047.5 | 1109.5
0.37 | 127.5 | 1032 | 1090
0.38 | 135 | 1007.5 | 1064.5
0.39 | 122 | 984.5 | 1048.5
0.4 | 122 | 966 | 1030.5
0.41 | 109 | 953.5 | 1014.5
0.42 | 86 | 928.5 | 997
0.43 | 101 | 899.5 | 977.5
0.44 | 94 | 870.5 | 949
0.45 | 85 | 847 | 934
0.46 | 76 | 823.5 | 898.5
0.47 | 73 | 789 | 871.5
0.48 | 79.5 | 761 | 860
0.49 | 77 | 734.5 | 840
0.5 | 80 | 719 | 840