## IDS-VDS Characteristic (mA-mm)
VGS (V) | VDS = 0.100 V | VDS = 0.500 V | VDS = 0.900 V
-0.75 | 0.00035783 | 0.001387 | 0.0045143
-0.74 | 0.00034169 | 0.0013504 | 0.0044056
-0.73 | 0.00032594 | 0.0013037 | 0.0042689
-0.72 | 0.00031297 | 0.0012588 | 0.0041219
-0.71 | 0.00029821 | 0.0012115 | 0.0039969
-0.7 | 0.00028552 | 0.0011731 | 0.003876
-0.69 | 0.0002702 | 0.00113 | 0.0037726
-0.68 | 0.00025972 | 0.0010959 | 0.0036675
-0.67 | 0.00024889 | 0.0010506 | 0.003546
-0.66 | 0.00023841 | 0.001011 | 0.0034193
-0.65 | 0.00022842 | 0.0009794 | 0.0033188
-0.64 | 0.00021925 | 0.0009391 | 0.0032224
-0.63 | 0.00020746 | 0.0009076 | 0.0031185
-0.62 | 0.00019895 | 0.0008708 | 0.0030246
-0.61 | 0.0001883 | 0.0008504 | 0.0029493
-0.6 | 0.00018081 | 0.000816 | 0.0028464
-0.59 | 0.00017326 | 0.0007871 | 0.0027493
-0.58 | 0.00016374 | 0.0007562 | 0.0026627
-0.57 | 0.0001567 | 0.0007255 | 0.0025804
-0.56 | 0.0001504 | 0.0007005 | 0.0025037
-0.55 | 0.00014337 | 0.0006792 | 0.0024215
-0.54 | 0.00013849 | 0.0006526 | 0.0023487
-0.53 | 0.00013111 | 0.0006363 | 0.0022906
-0.52 | 0.0001256 | 0.0006122 | 0.0022234
-0.51 | 0.00012042 | 0.000596 | 0.0021539
-0.5 | 0.00011554 | 0.0005774 | 0.0021086
-0.49 | 0.0001123 | 0.0005663 | 0.0020618
-0.48 | 0.0001104 | 0.0005533 | 0.0020358
-0.47 | 0.00010984 | 0.000548 | 0.0020145
-0.46 | 0.00010908 | 0.0005467 | 0.0020259
-0.45 | 0.00011204 | 0.000555 | 0.0020398
-0.44 | 0.00011841 | 0.0005705 | 0.0021039
-0.43 | 0.00012899 | 0.0005978 | 0.0021989
-0.42 | 0.00014493 | 0.0006489 | 0.0023776
-0.41 | 0.00016884 | 0.0007211 | 0.0026215
-0.4 | 0.0002021 | 0.0008298 | 0.0030106
-0.39 | 0.00025042 | 0.0009903 | 0.0035571
-0.38 | 0.00031997 | 0.0012096 | 0.0043378
-0.37 | 0.00041505 | 0.0015298 | 0.0054664
-0.36 | 0.0005483 | 0.001965 | 0.007121
-0.35 | 0.0007663 | 0.0025798 | 0.009324
-0.34 | 0.0010321 | 0.0034203 | 0.01252
-0.33 | 0.0013902 | 0.0046066 | 0.016876
-0.32 | 0.001888 | 0.00637 | 0.022786
-0.31 | 0.0025678 | 0.008618 | 0.031328
-0.3 | 0.0035277 | 0.011686 | 0.042926
-0.29 | 0.0048205 | 0.015946 | 0.05903
-0.28 | 0.00677 | 0.021778 | 0.08086
-0.27 | 0.0092 | 0.029704 | 0.11196
-0.26 | 0.012567 | 0.040712 | 0.15177
-0.25 | 0.017133 | 0.05555 | 0.20855
-0.24 | 0.023315 | 0.0761 | 0.28307
-0.23 | 0.03169 | 0.10306 | 0.38487
-0.22 | 0.043066 | 0.13961 | 0.52223
-0.21 | 0.05879 | 0.18903 | 0.7089
-0.2 | 0.07954 | 0.25525 | 0.9524
-0.19 | 0.10757 | 0.34447 | 1.2754
-0.18 | 0.14498 | 0.46205 | 1.6995
-0.17 | 0.19528 | 0.6211 | 2.2546
-0.16 | 0.26195 | 0.8247 | 2.959
-0.15 | 0.35112 | 1.0956 | 3.8839
-0.14 | 0.4708 | 1.4504 | 5.0507
-0.13 | 0.6284 | 1.9128 | 6.497
-0.12 | 0.8362 | 2.5015 | 8.274
-0.11 | 1.101 | 3.2522 | 10.391
-0.1 | 1.4517 | 4.2113 | 12.941
-0.09 | 1.9062 | 5.4193 | 15.949
-0.08 | 2.4784 | 6.894 | 19.412
-0.07 | 3.2022 | 8.663 | 23.363
-0.06 | 4.0976 | 10.869 | 27.872
-0.05 | 5.2219 | 13.478 | 32.867
-0.04 | 6.525 | 16.514 | 38.404
-0.03 | 8.172 | 20.1 | 44.42
-0.02 | 10.071 | 24.037 | 50.911
-0.01 | 12.362 | 28.645 | 58.08
0 | 14.97 | 33.785 | 65.67
0.01 | 17.901 | 39.426 | 73.71
0.02 | 21.189 | 45.437 | 81.99
0.03 | 24.825 | 52.18 | 90.9
0.04 | 28.773 | 59.17 | 100.16
0.05 | 33.006 | 66.7 | 109.72
0.06 | 37.491 | 74.61 | 119.48
0.07 | 42.195 | 83.03 | 129.85
0.08 | 47.09 | 91.86 | 140.31
0.09 | 52.075 | 100.62 | 151
0.1 | 57.05 | 110.15 | 162.03
0.11 | 62.21 | 119.76 | 173.06
0.12 | 67.34 | 129.7 | 184.55
0.13 | 72.43 | 139.83 | 196.11
0.14 | 77.44 | 150.1 | 207.73
0.15 | 82.34 | 160.63 | 219.44
0.16 | 87.05 | 171.43 | 231.41
0.17 | 91.6 | 182.26 | 243.32
0.18 | 95.97 | 193.02 | 255.3
0.19 | 100.28 | 204.22 | 267.46
0.2 | 104.3 | 215.37 | 279.42
0.21 | 108.19 | 226.74 | 291.74
0.22 | 111.8 | 238.11 | 303.93
0.23 | 115.19 | 249.21 | 315.99
0.24 | 118.55 | 260.74 | 328.21
0.25 | 121.64 | 272.27 | 340.32
0.26 | 124.55 | 283.53 | 352.48
0.27 | 127.29 | 294.93 | 364.51
0.28 | 129.7 | 306.16 | 376.41
0.29 | 132.22 | 317.44 | 388.39
0.3 | 134.33 | 328.73 | 400.21
0.31 | 136.43 | 339.92 | 411.94
0.32 | 138.47 | 350.82 | 423.57
0.33 | 140.47 | 361.81 | 435.01
0.34 | 142.05 | 372.62 | 446.31
0.35 | 143.7 | 383.25 | 457.59
0.36 | 145.24 | 393.86 | 468.71
0.37 | 146.75 | 404.12 | 479.72
0.38 | 148.23 | 414.39 | 490.53
0.39 | 149.3 | 424.35 | 500.98
0.4 | 150.44 | 434.13 | 511.41
0.41 | 151.61 | 443.73 | 521.73
0.42 | 152.6 | 453.05 | 531.79
0.43 | 153.74 | 462.28 | 541.68
0.44 | 154.45 | 471.14 | 551.21
0.45 | 155.32 | 479.7 | 560.61
0.46 | 156.27 | 488.06 | 569.94
0.47 | 157.09 | 496.1 | 578.6
0.48 | 157.77 | 503.88 | 587.4
0.49 | 158.47 | 511.39 | 595.8
0.5 | 159.16 | 518.59 | 604.2

## Tranconductance (mS-mm)
VGS (V) | VDS = 0.100 V | VDS = 0.500 V | VDS = 0.900 V
-0.75 | -0.001614 | -0.00366 | -0.01087
-0.74 | -0.0015945 | -0.004165 | -0.01227
-0.73 | -0.001436 | -0.00458 | -0.014185
-0.72 | -0.0013865 | -0.00461 | -0.0136
-0.71 | -0.0013725 | -0.004285 | -0.012295
-0.7 | -0.0014005 | -0.004075 | -0.011215
-0.69 | -0.00129 | -0.00386 | -0.010425
-0.68 | -0.0010655 | -0.00397 | -0.01133
-0.67 | -0.0010655 | -0.004245 | -0.01241
-0.66 | -0.0010235 | -0.00356 | -0.01136
-0.65 | -0.000958 | -0.003595 | -0.009845
-0.64 | -0.001048 | -0.00359 | -0.010015
-0.63 | -0.001015 | -0.003415 | -0.00989
-0.62 | -0.000958 | -0.00286 | -0.00846
-0.61 | -0.000907 | -0.00274 | -0.00891
-0.6 | -0.000752 | -0.003165 | -0.01
-0.59 | -0.0008535 | -0.00299 | -0.009185
-0.58 | -0.000828 | -0.00308 | -0.008445
-0.57 | -0.000667 | -0.002785 | -0.00795
-0.56 | -0.0006665 | -0.002315 | -0.007945
-0.55 | -0.0005955 | -0.002395 | -0.00775
-0.54 | -0.000613 | -0.002145 | -0.006545
-0.53 | -0.0006445 | -0.00202 | -0.006265
-0.52 | -0.0005345 | -0.002015 | -0.006835
-0.51 | -0.000503 | -0.00174 | -0.00574
-0.5 | -0.000406 | -0.001485 | -0.004605
-0.49 | -0.000257 | -0.001205 | -0.00364
-0.48 | -0.000123 | -0.000915 | -0.002365
-0.47 | -6.6e-05 | -0.00033 | -0.000495
-0.46 | 0.00011 | 0.00035 | 0.001265
-0.45 | 0.0004665 | 0.00119 | 0.0039
-0.44 | 0.0008475 | 0.00214 | 0.007955
-0.43 | 0.001326 | 0.00392 | 0.013685
-0.42 | 0.0019925 | 0.006165 | 0.02113
-0.41 | 0.0028585 | 0.009045 | 0.03165
-0.4 | 0.004079 | 0.01346 | 0.04678
-0.39 | 0.0058935 | 0.01899 | 0.06636
-0.38 | 0.0082315 | 0.026975 | 0.095465
-0.37 | 0.0114165 | 0.03777 | 0.13916
-0.36 | 0.0175625 | 0.0525 | 0.19288
-0.35 | 0.02419 | 0.072765 | 0.26995
-0.34 | 0.031195 | 0.10134 | 0.3776
-0.33 | 0.042795 | 0.147485 | 0.5133
-0.32 | 0.05888 | 0.20057 | 0.7226
-0.31 | 0.081985 | 0.2658 | 1.007
-0.3 | 0.112635 | 0.3664 | 1.3851
-0.29 | 0.162115 | 0.5046 | 1.8967
-0.28 | 0.218975 | 0.6879 | 2.6465
-0.27 | 0.28985 | 0.9467 | 3.5455
-0.26 | 0.39665 | 1.2923 | 4.8295
-0.25 | 0.5374 | 1.7694 | 6.565
-0.24 | 0.72785 | 2.3755 | 8.816
-0.23 | 0.98755 | 3.1755 | 11.958
-0.22 | 1.355 | 4.2985 | 16.2015
-0.21 | 1.8237 | 5.782 | 21.5085
-0.2 | 2.439 | 7.772 | 28.325
-0.19 | 3.272 | 10.34 | 37.355
-0.18 | 4.3855 | 13.8315 | 48.96
-0.17 | 5.8485 | 18.1325 | 62.975
-0.16 | 7.792 | 23.725 | 81.465
-0.15 | 10.4425 | 31.285 | 104.585
-0.14 | 13.864 | 40.86 | 130.655
-0.13 | 18.27 | 52.555 | 161.165
-0.12 | 23.63 | 66.97 | 194.7
-0.11 | 30.775 | 85.49 | 233.35
-0.1 | 40.26 | 108.355 | 277.9
-0.09 | 51.335 | 134.135 | 323.55
-0.08 | 64.8 | 162.185 | 370.7
-0.07 | 80.96 | 198.75 | 423
-0.06 | 100.985 | 240.75 | 475.2
-0.05 | 121.37 | 282.25 | 526.6
-0.04 | 147.505 | 331.1 | 577.65
-0.03 | 177.3 | 376.15 | 625.35
-0.02 | 209.5 | 427.25 | 683
-0.01 | 244.95 | 487.4 | 737.95
0 | 276.95 | 539.05 | 781.5
0.01 | 310.95 | 582.6 | 816
0.02 | 346.2 | 637.7 | 859.5
0.03 | 379.2 | 686.65 | 908.5
0.04 | 409.05 | 726 | 941
0.05 | 435.9 | 772 | 966
0.06 | 459.45 | 816.5 | 1006.5
0.07 | 479.95 | 862.5 | 1041.5
0.08 | 494 | 879.5 | 1057.5
0.09 | 498 | 914.5 | 1086
0.1 | 506.75 | 957 | 1103
0.11 | 514.5 | 977.5 | 1126
0.12 | 511 | 1003.5 | 1152.5
0.13 | 505 | 1020 | 1159
0.14 | 495.5 | 1040 | 1166.5
0.15 | 480.5 | 1066.5 | 1184
0.16 | 463 | 1081.5 | 1194
0.17 | 446 | 1079.5 | 1194.5
0.18 | 434 | 1098 | 1207
0.19 | 416.5 | 1117.5 | 1206
0.2 | 395.5 | 1126 | 1214
0.21 | 375 | 1137 | 1225.5
0.22 | 350 | 1123.5 | 1212.5
0.23 | 337.5 | 1131.5 | 1214
0.24 | 322.5 | 1153 | 1216.5
0.25 | 300 | 1139.5 | 1213.5
0.26 | 282.5 | 1133 | 1209.5
0.27 | 257.5 | 1131.5 | 1196.5
0.28 | 246.5 | 1125.5 | 1194
0.29 | 231.5 | 1128.5 | 1190
0.3 | 210.5 | 1124 | 1177.5
0.31 | 207 | 1104.5 | 1168
0.32 | 202 | 1094.5 | 1153.5
0.33 | 179 | 1090 | 1137
0.34 | 161.5 | 1072 | 1129
0.35 | 159.5 | 1062 | 1120
0.36 | 152.5 | 1043.5 | 1106.5
0.37 | 149.5 | 1026.5 | 1091
0.38 | 127.5 | 1011.5 | 1063
0.39 | 110.5 | 987 | 1044
0.4 | 115.5 | 969 | 1037.5
0.41 | 108 | 946 | 1019
0.42 | 106.5 | 927.5 | 997.5
0.43 | 92.5 | 904.5 | 971
0.44 | 79 | 871 | 946.5
0.45 | 91 | 846 | 936.5
0.46 | 88.5 | 820 | 899.5
0.47 | 75 | 791 | 873
0.48 | 69 | 764.5 | 860
0.49 | 69.5 | 735.5 | 840
0.5 | 69 | 720 | 840