## IDS-VDS Characteristic (mA-mm)
VGS (V) | VDS = 0.100 V | VDS = 0.500 V | VDS = 0.900 V
-0.75 | 0.00035808 | 0.0014273 | 0.0046345
-0.74 | 0.00034171 | 0.0013732 | 0.0044918
-0.73 | 0.00032798 | 0.0013238 | 0.0043389
-0.72 | 0.00031427 | 0.001275 | 0.0042172
-0.71 | 0.00029933 | 0.0012329 | 0.0041028
-0.7 | 0.00028555 | 0.0011854 | 0.0039625
-0.69 | 0.00027249 | 0.0011423 | 0.003854
-0.68 | 0.00025983 | 0.001102 | 0.0037337
-0.67 | 0.00025074 | 0.0010673 | 0.0036053
-0.66 | 0.0002379 | 0.0010299 | 0.0034894
-0.65 | 0.00022844 | 0.0009938 | 0.0034027
-0.64 | 0.00021793 | 0.0009581 | 0.003288
-0.63 | 0.00020747 | 0.0009188 | 0.0031757
-0.62 | 0.00019604 | 0.0008881 | 0.0030745
-0.61 | 0.0001888 | 0.000854 | 0.0029893
-0.6 | 0.0001805 | 0.0008203 | 0.0029006
-0.59 | 0.00017195 | 0.0007966 | 0.0028094
-0.58 | 0.00016452 | 0.0007637 | 0.0027
-0.57 | 0.00015676 | 0.0007358 | 0.0026212
-0.56 | 0.00014998 | 0.0007108 | 0.0025422
-0.55 | 0.00014414 | 0.0006911 | 0.0024723
-0.54 | 0.00013731 | 0.0006609 | 0.0023916
-0.53 | 0.00013039 | 0.0006412 | 0.0023311
-0.52 | 0.00012599 | 0.0006197 | 0.0022564
-0.51 | 0.00012095 | 0.0005999 | 0.0022064
-0.5 | 0.00011586 | 0.0005813 | 0.002137
-0.49 | 0.0001123 | 0.0005653 | 0.0020989
-0.48 | 0.00011045 | 0.0005521 | 0.0020609
-0.47 | 0.00010864 | 0.0005488 | 0.0020351
-0.46 | 0.00010851 | 0.0005466 | 0.0020208
-0.45 | 0.00011007 | 0.00055 | 0.0020545
-0.44 | 0.0001158 | 0.0005646 | 0.0020912
-0.43 | 0.00012498 | 0.0005927 | 0.0021841
-0.42 | 0.00013956 | 0.0006369 | 0.0023475
-0.41 | 0.00016082 | 0.0007056 | 0.0025657
-0.4 | 0.0001924 | 0.0008068 | 0.0029157
-0.39 | 0.00023822 | 0.0009525 | 0.0034272
-0.38 | 0.00030197 | 0.0011591 | 0.0041469
-0.37 | 0.00039167 | 0.0014477 | 0.0051529
-0.36 | 0.00051544 | 0.0018572 | 0.006683
-0.35 | 0.0007213 | 0.0024128 | 0.008709
-0.34 | 0.0009658 | 0.0032055 | 0.01163
-0.33 | 0.0013051 | 0.0042982 | 0.015678
-0.32 | 0.0017676 | 0.005869 | 0.021341
-0.31 | 0.0024064 | 0.007931 | 0.029145
-0.3 | 0.0033045 | 0.010828 | 0.039923
-0.29 | 0.0045337 | 0.014817 | 0.054981
-0.28 | 0.006373 | 0.020227 | 0.07589
-0.27 | 0.008696 | 0.027777 | 0.10351
-0.26 | 0.011885 | 0.037933 | 0.1424
-0.25 | 0.0162 | 0.051779 | 0.19482
-0.24 | 0.022054 | 0.07182 | 0.26581
-0.23 | 0.030047 | 0.09725 | 0.36412
-0.22 | 0.041032 | 0.13175 | 0.49022
-0.21 | 0.055589 | 0.1782 | 0.6662
-0.2 | 0.07665 | 0.24121 | 0.8985
-0.19 | 0.10362 | 0.32548 | 1.2044
-0.18 | 0.1403 | 0.43849 | 1.615
-0.17 | 0.18811 | 0.5888 | 2.15
-0.16 | 0.2532 | 0.7855 | 2.8291
-0.15 | 0.33857 | 1.0447 | 3.7001
-0.14 | 0.45469 | 1.3819 | 4.8237
-0.13 | 0.6035 | 1.8267 | 6.239
-0.12 | 0.8043 | 2.3995 | 7.94
-0.11 | 1.0641 | 3.1337 | 10.03
-0.1 | 1.4023 | 4.061 | 12.52
-0.09 | 1.8483 | 5.2259 | 15.481
-0.08 | 2.3949 | 6.667 | 18.903
-0.07 | 3.1074 | 8.426 | 22.75
-0.06 | 3.9933 | 10.558 | 27.21
-0.05 | 5.091 | 13.099 | 32.225
-0.04 | 6.381 | 16.114 | 37.669
-0.03 | 7.99 | 19.582 | 43.648
-0.02 | 9.901 | 23.582 | 50.115
-0.01 | 12.155 | 28.121 | 57.16
0 | 14.762 | 33.226 | 64.59
0.01 | 17.655 | 38.808 | 72.62
0.02 | 20.922 | 44.911 | 81.05
0.03 | 24.542 | 51.531 | 89.94
0.04 | 28.492 | 58.49 | 99.11
0.05 | 32.719 | 66 | 108.61
0.06 | 37.179 | 73.81 | 118.6
0.07 | 41.924 | 82.3 | 128.86
0.08 | 46.79 | 91.06 | 139.27
0.09 | 51.803 | 100.12 | 149.99
0.1 | 56.879 | 109.43 | 160.94
0.11 | 61.91 | 118.95 | 172.16
0.12 | 67.1 | 129.05 | 183.64
0.13 | 72.13 | 139.15 | 195.13
0.14 | 77.18 | 149.45 | 206.65
0.15 | 82.1 | 160.11 | 218.58
0.16 | 86.91 | 170.77 | 230.56
0.17 | 91.52 | 181.67 | 242.49
0.18 | 95.97 | 192.68 | 254.67
0.19 | 100.15 | 203.75 | 266.6
0.2 | 104.22 | 214.89 | 278.86
0.21 | 108.15 | 226.39 | 291.2
0.22 | 111.89 | 237.62 | 303.37
0.23 | 115.33 | 249.01 | 315.58
0.24 | 118.61 | 260.54 | 327.72
0.25 | 121.68 | 271.87 | 340.02
0.26 | 124.66 | 283.38 | 352.07
0.27 | 127.43 | 294.75 | 364.14
0.28 | 130.04 | 306.11 | 376.05
0.29 | 132.42 | 317.41 | 388.04
0.3 | 134.81 | 328.74 | 400.09
0.31 | 136.95 | 339.88 | 411.82
0.32 | 138.83 | 350.98 | 423.47
0.33 | 140.77 | 362 | 434.91
0.34 | 142.55 | 372.79 | 446.45
0.35 | 144.07 | 383.51 | 457.72
0.36 | 145.74 | 394.18 | 468.86
0.37 | 147.07 | 404.61 | 479.9
0.38 | 148.52 | 414.9 | 490.76
0.39 | 149.77 | 424.77 | 501.36
0.4 | 150.94 | 434.63 | 511.85
0.41 | 152.04 | 444.35 | 522.11
0.42 | 153.2 | 453.84 | 532.21
0.43 | 154.2 | 463.01 | 542.15
0.44 | 155.12 | 471.78 | 551.81
0.45 | 156.15 | 480.51 | 561.29
0.46 | 156.81 | 489.04 | 570.3
0.47 | 157.67 | 497.08 | 579.1
0.48 | 158.47 | 504.87 | 588.2
0.49 | 158.95 | 512.36 | 596.5
0.5 | 159.93 | 519.67 | 605

## Tranconductance (mS-mm)
VGS (V) | VDS = 0.100 V | VDS = 0.500 V | VDS = 0.900 V
-0.75 | -0.001637 | -0.00541 | -0.01427
-0.74 | -0.001505 | -0.005175 | -0.01478
-0.73 | -0.001372 | -0.00491 | -0.01373
-0.72 | -0.0014325 | -0.004545 | -0.011805
-0.71 | -0.001436 | -0.00448 | -0.012735
-0.7 | -0.001342 | -0.00453 | -0.01244
-0.69 | -0.001286 | -0.00417 | -0.01144
-0.68 | -0.0010875 | -0.00375 | -0.012435
-0.67 | -0.0010965 | -0.003605 | -0.012215
-0.66 | -0.001115 | -0.003675 | -0.01013
-0.65 | -0.0009985 | -0.00359 | -0.01007
-0.64 | -0.0010485 | -0.00375 | -0.01135
-0.63 | -0.0010945 | -0.0035 | -0.010675
-0.62 | -0.0009335 | -0.00324 | -0.00932
-0.61 | -0.000777 | -0.00339 | -0.008695
-0.6 | -0.0008425 | -0.00287 | -0.008995
-0.59 | -0.000799 | -0.00283 | -0.01003
-0.58 | -0.0007595 | -0.00304 | -0.00941
-0.57 | -0.000727 | -0.002645 | -0.00789
-0.56 | -0.000631 | -0.002235 | -0.007445
-0.55 | -0.0006335 | -0.002495 | -0.00753
-0.54 | -0.0006875 | -0.002495 | -0.00706
-0.53 | -0.000566 | -0.00206 | -0.00676
-0.52 | -0.000472 | -0.002065 | -0.006235
-0.51 | -0.0005065 | -0.00192 | -0.00597
-0.5 | -0.0004325 | -0.00173 | -0.005375
-0.49 | -0.0002705 | -0.00146 | -0.003805
-0.48 | -0.000183 | -0.000825 | -0.00319
-0.47 | -9.7e-05 | -0.000275 | -0.002005
-0.46 | 7.15e-05 | 6e-05 | 0.00097
-0.45 | 0.0003645 | 0.0009 | 0.00352
-0.44 | 0.0007455 | 0.002135 | 0.00648
-0.43 | 0.001188 | 0.003615 | 0.012815
-0.42 | 0.001792 | 0.005645 | 0.01908
-0.41 | 0.002642 | 0.008495 | 0.02841
-0.4 | 0.00387 | 0.012345 | 0.043075
-0.39 | 0.0054785 | 0.017615 | 0.06156
-0.38 | 0.0076725 | 0.02476 | 0.086285
-0.37 | 0.0106735 | 0.034905 | 0.126805
-0.36 | 0.0164815 | 0.048255 | 0.177805
-0.35 | 0.022518 | 0.067415 | 0.24735
-0.34 | 0.02919 | 0.09427 | 0.34845
-0.33 | 0.04009 | 0.133175 | 0.48555
-0.32 | 0.055065 | 0.18164 | 0.67335
-0.31 | 0.076845 | 0.24795 | 0.9291
-0.3 | 0.106365 | 0.3443 | 1.2918
-0.29 | 0.153425 | 0.46995 | 1.79835
-0.28 | 0.208115 | 0.648 | 2.42645
-0.27 | 0.2756 | 0.8853 | 3.3255
-0.26 | 0.3752 | 1.2001 | 4.5655
-0.25 | 0.50845 | 1.69435 | 6.1705
-0.24 | 0.69235 | 2.27355 | 8.465
-0.23 | 0.9489 | 2.9965 | 11.2205
-0.22 | 1.2771 | 4.0475 | 15.104
-0.21 | 1.7809 | 5.473 | 20.414
-0.2 | 2.40155 | 7.364 | 26.91
-0.19 | 3.1825 | 9.864 | 35.825
-0.18 | 4.2245 | 13.166 | 47.28
-0.17 | 5.645 | 17.3505 | 60.705
-0.16 | 7.523 | 22.795 | 77.505
-0.15 | 10.0745 | 29.82 | 99.73
-0.14 | 13.2465 | 39.1 | 126.945
-0.13 | 17.4805 | 50.88 | 155.815
-0.12 | 23.03 | 65.35 | 189.55
-0.11 | 29.9 | 83.075 | 229
-0.1 | 39.21 | 104.61 | 272.55
-0.09 | 49.63 | 130.3 | 319.15
-0.08 | 62.955 | 160.005 | 363.45
-0.07 | 79.92 | 194.55 | 415.35
-0.06 | 99.18 | 233.65 | 473.75
-0.05 | 119.385 | 277.8 | 522.95
-0.04 | 144.95 | 324.15 | 571.15
-0.03 | 176 | 373.4 | 622.3
-0.02 | 208.25 | 426.95 | 675.6
-0.01 | 243.05 | 482.2 | 723.75
0 | 275 | 534.35 | 773
0.01 | 308 | 584.25 | 823
0.02 | 344.35 | 636.15 | 866
0.03 | 378.5 | 678.95 | 903
0.04 | 408.85 | 723.45 | 933.5
0.05 | 434.35 | 766 | 974.5
0.06 | 460.25 | 815 | 1012.5
0.07 | 480.55 | 862.5 | 1033.5
0.08 | 493.95 | 891 | 1056.5
0.09 | 504.45 | 918.5 | 1083.5
0.1 | 505.35 | 941.5 | 1108.5
0.11 | 511.05 | 981 | 1135
0.12 | 511 | 1010 | 1148.5
0.13 | 504 | 1020 | 1150.5
0.14 | 498.5 | 1048 | 1172.5
0.15 | 486.5 | 1066 | 1195.5
0.16 | 471 | 1078 | 1195.5
0.17 | 453 | 1095.5 | 1205.5
0.18 | 431.5 | 1104 | 1205.5
0.19 | 412.5 | 1110.5 | 1209.5
0.2 | 400 | 1132 | 1230
0.21 | 383.5 | 1136.5 | 1225.5
0.22 | 359 | 1131 | 1219
0.23 | 336 | 1146 | 1217.5
0.24 | 317.5 | 1143 | 1222
0.25 | 302.5 | 1142 | 1217.5
0.26 | 287.5 | 1144 | 1206
0.27 | 269 | 1136.5 | 1199
0.28 | 249.5 | 1133 | 1195
0.29 | 238.5 | 1131.5 | 1202
0.3 | 226.5 | 1123.5 | 1189
0.31 | 201 | 1112 | 1169
0.32 | 191 | 1106 | 1154.5
0.33 | 186 | 1090.5 | 1149
0.34 | 165 | 1075.5 | 1140.5
0.35 | 159.5 | 1069.5 | 1120.5
0.36 | 150 | 1055 | 1109
0.37 | 139 | 1036 | 1095
0.38 | 135 | 1008 | 1073
0.39 | 121 | 986.5 | 1054.5
0.4 | 113.5 | 979 | 1037.5
0.41 | 113 | 960.5 | 1018
0.42 | 108 | 933 | 1002
0.43 | 96 | 897 | 980
0.44 | 97.5 | 875 | 957
0.45 | 84.5 | 863 | 924.5
0.46 | 76 | 828.5 | 890.5
0.47 | 83 | 791.5 | 895
0.48 | 64 | 764 | 870
0.49 | 73 | 740 | 840
0.5 | 98 | 731 | 850