## IDS-VDS Characteristic (mA-mm)
VGS (V) | VDS = 0.100 V | VDS = 0.500 V | VDS = 0.900 V
-0.75 | 0.00034382 | 0.0013456 | 0.0043918
-0.74 | 0.00032971 | 0.0012959 | 0.0042298
-0.73 | 0.00031371 | 0.0012505 | 0.0041225
-0.72 | 0.00029882 | 0.0012029 | 0.0040118
-0.71 | 0.00028424 | 0.001165 | 0.0038713
-0.7 | 0.00027054 | 0.0011207 | 0.003757
-0.69 | 0.00026053 | 0.0010883 | 0.0036393
-0.68 | 0.00024595 | 0.001054 | 0.0035439
-0.67 | 0.0002363 | 0.0010095 | 0.003436
-0.66 | 0.0002254 | 0.000974 | 0.0033258
-0.65 | 0.00021536 | 0.0009371 | 0.0032203
-0.64 | 0.00020574 | 0.0009003 | 0.0031098
-0.63 | 0.00019784 | 0.0008763 | 0.0030262
-0.62 | 0.00018911 | 0.0008424 | 0.0029282
-0.61 | 0.00018065 | 0.0008132 | 0.0028353
-0.6 | 0.00017215 | 0.0007804 | 0.0027565
-0.59 | 0.00016404 | 0.0007551 | 0.0026701
-0.58 | 0.00015663 | 0.0007291 | 0.0025888
-0.57 | 0.00014914 | 0.0007027 | 0.0024954
-0.56 | 0.00014318 | 0.0006772 | 0.0024259
-0.55 | 0.00013746 | 0.0006566 | 0.0023413
-0.54 | 0.00013107 | 0.0006291 | 0.0022679
-0.53 | 0.00012583 | 0.0006141 | 0.002212
-0.52 | 0.00012071 | 0.000595 | 0.0021503
-0.51 | 0.00011636 | 0.0005786 | 0.0021009
-0.5 | 0.00011271 | 0.0005558 | 0.0020436
-0.49 | 0.00010961 | 0.0005472 | 0.0019997
-0.48 | 0.0001067 | 0.0005408 | 0.0019724
-0.47 | 0.00010554 | 0.0005309 | 0.0019531
-0.46 | 0.00010692 | 0.0005283 | 0.0019675
-0.45 | 0.00011039 | 0.00054 | 0.0019822
-0.44 | 0.00011708 | 0.000559 | 0.0020539
-0.43 | 0.00012844 | 0.0005931 | 0.0021639
-0.42 | 0.00014491 | 0.0006431 | 0.0023425
-0.41 | 0.00016849 | 0.0007206 | 0.0026185
-0.4 | 0.00020333 | 0.0008355 | 0.0030162
-0.39 | 0.00025388 | 0.001002 | 0.0035951
-0.38 | 0.00032384 | 0.0012332 | 0.0044347
-0.37 | 0.00042267 | 0.0015567 | 0.0055977
-0.36 | 0.00055852 | 0.0020056 | 0.007336
-0.35 | 0.0007817 | 0.0026404 | 0.009627
-0.34 | 0.0010527 | 0.0035121 | 0.012963
-0.33 | 0.0014222 | 0.0047114 | 0.017525
-0.32 | 0.0019251 | 0.006527 | 0.023882
-0.31 | 0.0026255 | 0.008827 | 0.032654
-0.3 | 0.0035913 | 0.012049 | 0.044928
-0.29 | 0.0049125 | 0.01638 | 0.06185
-0.28 | 0.006873 | 0.022471 | 0.08462
-0.27 | 0.009404 | 0.030771 | 0.11644
-0.26 | 0.012801 | 0.042117 | 0.15933
-0.25 | 0.017458 | 0.0576 | 0.21714
-0.24 | 0.023739 | 0.07859 | 0.29437
-0.23 | 0.032289 | 0.10631 | 0.40157
-0.22 | 0.043837 | 0.1439 | 0.54374
-0.21 | 0.06 | 0.19478 | 0.7334
-0.2 | 0.08141 | 0.26233 | 0.9891
-0.19 | 0.10967 | 0.35379 | 1.325
-0.18 | 0.14835 | 0.4755 | 1.7649
-0.17 | 0.19999 | 0.6387 | 2.3338
-0.16 | 0.26826 | 0.8454 | 3.0759
-0.15 | 0.35944 | 1.1284 | 3.9993
-0.14 | 0.48056 | 1.4934 | 5.1904
-0.13 | 0.6399 | 1.9579 | 6.695
-0.12 | 0.8482 | 2.569 | 8.511
-0.11 | 1.1194 | 3.339 | 10.678
-0.1 | 1.4739 | 4.3126 | 13.309
-0.09 | 1.9366 | 5.554 | 16.319
-0.08 | 2.5119 | 7.054 | 19.891
-0.07 | 3.2451 | 8.883 | 23.897
-0.06 | 4.1524 | 11.105 | 28.454
-0.05 | 5.278 | 13.761 | 33.527
-0.04 | 6.623 | 16.875 | 39.099
-0.03 | 8.268 | 20.486 | 45.156
-0.02 | 10.225 | 24.458 | 51.813
-0.01 | 12.506 | 29.174 | 58.97
0 | 15.148 | 34.375 | 66.63
0.01 | 18.115 | 40.033 | 74.59
0.02 | 21.378 | 46.081 | 83.05
0.03 | 25.09 | 52.836 | 92.02
0.04 | 28.998 | 59.83 | 101.28
0.05 | 33.277 | 67.47 | 110.84
0.06 | 37.784 | 75.5 | 120.73
0.07 | 42.508 | 83.9 | 131.14
0.08 | 47.406 | 92.68 | 141.64
0.09 | 52.431 | 101.62 | 152.38
0.1 | 57.38 | 111.02 | 163.43
0.11 | 62.59 | 120.72 | 174.49
0.12 | 67.79 | 130.71 | 186.09
0.13 | 72.85 | 140.8 | 197.59
0.14 | 77.78 | 151.12 | 209.25
0.15 | 82.61 | 161.71 | 221
0.16 | 87.45 | 172.59 | 232.96
0.17 | 92.02 | 183.31 | 244.99
0.18 | 96.47 | 194.24 | 256.99
0.19 | 100.71 | 205.38 | 269.15
0.2 | 104.71 | 216.55 | 281.07
0.21 | 108.61 | 227.99 | 293.37
0.22 | 112.2 | 239.28 | 305.63
0.23 | 115.67 | 250.45 | 317.68
0.24 | 118.99 | 261.95 | 329.98
0.25 | 122.14 | 273.43 | 342.03
0.26 | 125.03 | 284.81 | 354.13
0.27 | 127.65 | 296.24 | 366.18
0.28 | 130.18 | 307.47 | 378.17
0.29 | 132.6 | 318.76 | 390.03
0.3 | 135.12 | 330.11 | 401.91
0.31 | 137.11 | 341.19 | 413.65
0.32 | 139.03 | 352.16 | 425.29
0.33 | 140.84 | 363.2 | 436.83
0.34 | 142.53 | 374.02 | 447.97
0.35 | 144.46 | 384.7 | 459.34
0.36 | 145.91 | 395.27 | 470.42
0.37 | 147.25 | 405.48 | 481.41
0.38 | 148.57 | 415.81 | 492.31
0.39 | 149.78 | 425.78 | 502.68
0.4 | 151.22 | 435.51 | 513.14
0.41 | 152.19 | 445.14 | 523.43
0.42 | 153.1 | 454.5 | 533.46
0.43 | 154.09 | 463.73 | 543.41
0.44 | 155.24 | 472.53 | 552.93
0.45 | 156.09 | 481.16 | 562.39
0.46 | 156.82 | 489.46 | 571.6
0.47 | 157.56 | 497.62 | 580.4
0.48 | 158.27 | 505.35 | 589.2
0.49 | 159.38 | 512.77 | 597.6
0.5 | 159.81 | 520 | 605.6

## Tranconductance (mS-mm)
VGS (V) | VDS = 0.100 V | VDS = 0.500 V | VDS = 0.900 V
-0.75 | -0.001411 | -0.00497 | -0.0162
-0.74 | -0.0015055 | -0.004755 | -0.013465
-0.73 | -0.0015445 | -0.00465 | -0.0109
-0.72 | -0.0014735 | -0.004275 | -0.01256
-0.71 | -0.001414 | -0.00411 | -0.01274
-0.7 | -0.0011855 | -0.003835 | -0.0116
-0.69 | -0.0012295 | -0.003335 | -0.010655
-0.68 | -0.0012115 | -0.00394 | -0.010165
-0.67 | -0.0010275 | -0.004 | -0.010905
-0.66 | -0.001047 | -0.00362 | -0.010785
-0.65 | -0.000983 | -0.003685 | -0.0108
-0.64 | -0.000876 | -0.00304 | -0.009705
-0.63 | -0.0008315 | -0.002895 | -0.00908
-0.62 | -0.0008595 | -0.003155 | -0.009545
-0.61 | -0.000848 | -0.0031 | -0.008585
-0.6 | -0.0008305 | -0.002905 | -0.00826
-0.59 | -0.000776 | -0.002565 | -0.008385
-0.58 | -0.000745 | -0.00262 | -0.008735
-0.57 | -0.0006725 | -0.002595 | -0.008145
-0.56 | -0.000584 | -0.002305 | -0.007705
-0.55 | -0.0006055 | -0.002405 | -0.0079
-0.54 | -0.0005815 | -0.002125 | -0.006465
-0.53 | -0.000518 | -0.001705 | -0.00588
-0.52 | -0.0004735 | -0.001775 | -0.005555
-0.51 | -0.0004 | -0.00196 | -0.005335
-0.5 | -0.0003375 | -0.00157 | -0.00506
-0.49 | -0.0003005 | -0.00075 | -0.00356
-0.48 | -0.0002035 | -0.000815 | -0.00233
-0.47 | 1.1e-05 | -0.000625 | -0.000245
-0.46 | 0.0002425 | 0.000455 | 0.001455
-0.45 | 0.000508 | 0.001535 | 0.00432
-0.44 | 0.0009025 | 0.002655 | 0.009085
-0.43 | 0.0013915 | 0.004205 | 0.01443
-0.42 | 0.0020025 | 0.006375 | 0.02273
-0.41 | 0.002921 | 0.00962 | 0.033685
-0.4 | 0.0042695 | 0.01407 | 0.04883
-0.39 | 0.0060255 | 0.019885 | 0.070925
-0.38 | 0.0084395 | 0.027735 | 0.10013
-0.37 | 0.011734 | 0.03862 | 0.145065
-0.36 | 0.0179515 | 0.054185 | 0.201465
-0.35 | 0.024709 | 0.075325 | 0.28135
-0.34 | 0.032025 | 0.10355 | 0.3949
-0.33 | 0.04362 | 0.150745 | 0.54595
-0.32 | 0.060165 | 0.20578 | 0.75645
-0.31 | 0.08331 | 0.2761 | 1.0523
-0.3 | 0.11435 | 0.37765 | 1.4598
-0.29 | 0.164085 | 0.5211 | 1.9846
-0.28 | 0.224575 | 0.71955 | 2.7295
-0.27 | 0.2964 | 0.9823 | 3.7355
-0.26 | 0.4027 | 1.34145 | 5.035
-0.25 | 0.5469 | 1.82365 | 6.752
-0.24 | 0.74155 | 2.4355 | 9.2215
-0.23 | 1.0049 | 3.2655 | 12.4685
-0.22 | 1.38555 | 4.4235 | 16.5915
-0.21 | 1.87865 | 5.9215 | 22.268
-0.2 | 2.4835 | 7.9505 | 29.58
-0.19 | 3.347 | 10.6585 | 38.79
-0.18 | 4.516 | 14.2455 | 50.44
-0.17 | 5.9955 | 18.495 | 65.55
-0.16 | 7.9725 | 24.485 | 83.275
-0.15 | 10.615 | 32.4 | 105.725
-0.14 | 14.023 | 41.475 | 134.785
-0.13 | 18.382 | 53.78 | 166.03
-0.12 | 23.975 | 69.055 | 199.15
-0.11 | 31.285 | 87.18 | 239.9
-0.1 | 40.86 | 110.75 | 282.05
-0.09 | 51.9 | 137.07 | 329.1
-0.08 | 65.425 | 166.45 | 378.9
-0.07 | 82.025 | 202.55 | 428.15
-0.06 | 101.645 | 243.9 | 481.5
-0.05 | 123.53 | 288.5 | 532.25
-0.04 | 149.5 | 336.25 | 581.45
-0.03 | 180.1 | 379.15 | 635.7
-0.02 | 211.9 | 434.4 | 690.7
-0.01 | 246.15 | 495.85 | 740.85
0 | 280.45 | 542.95 | 781
0.01 | 311.5 | 585.3 | 821
0.02 | 348.75 | 640.15 | 871.5
0.03 | 381 | 687.45 | 911.5
0.04 | 409.35 | 731.7 | 941
0.05 | 439.3 | 783.5 | 972.5
0.06 | 461.55 | 821.5 | 1015
0.07 | 481.1 | 859 | 1045.5
0.08 | 496.15 | 886 | 1062
0.09 | 498.7 | 917 | 1089.5
0.1 | 507.95 | 955 | 1105.5
0.11 | 520.5 | 984.5 | 1133
0.12 | 513 | 1004 | 1155
0.13 | 499.5 | 1020.5 | 1158
0.14 | 488 | 1045.5 | 1170.5
0.15 | 483.5 | 1073.5 | 1185.5
0.16 | 470.5 | 1080 | 1199.5
0.17 | 451 | 1082.5 | 1201.5
0.18 | 434.5 | 1103.5 | 1208
0.19 | 412 | 1115.5 | 1204
0.2 | 395 | 1130.5 | 1211
0.21 | 374.5 | 1136.5 | 1228
0.22 | 353 | 1123 | 1215.5
0.23 | 339.5 | 1133.5 | 1217.5
0.24 | 323.5 | 1149 | 1217.5
0.25 | 302 | 1143 | 1207.5
0.26 | 275.5 | 1140.5 | 1207.5
0.27 | 257.5 | 1133 | 1202
0.28 | 247.5 | 1126 | 1192.5
0.29 | 247 | 1132 | 1187
0.3 | 225.5 | 1121.5 | 1181
0.31 | 195.5 | 1102.5 | 1169
0.32 | 186.5 | 1100.5 | 1159
0.33 | 175 | 1093 | 1134
0.34 | 181 | 1075 | 1125.5
0.35 | 169 | 1062.5 | 1122.5
0.36 | 139.5 | 1039 | 1103.5
0.37 | 133 | 1027 | 1094.5
0.38 | 126.5 | 1015 | 1063.5
0.39 | 132.5 | 985 | 1041.5
0.4 | 120.5 | 968 | 1037.5
0.41 | 94 | 949.5 | 1016
0.42 | 95 | 929.5 | 999
0.43 | 107 | 901.5 | 973.5
0.44 | 100 | 871.5 | 949
0.45 | 79 | 846.5 | 933.5
0.46 | 73.5 | 823 | 900.5
0.47 | 72.5 | 794.5 | 880
0.48 | 91 | 757.5 | 860
0.49 | 77 | 732.5 | 820
0.5 | 43 | 723 | 800