## IDS-VDS Characteristic (mA-mm)
VGS (V) | VDS = 0.100 V | VDS = 0.500 V | VDS = 0.900 V
-0.75 | 0.00028349 | 0.001072 | 0.0034006
-0.74 | 0.0002712 | 0.001031 | 0.0032957
-0.73 | 0.00025936 | 0.0009999 | 0.003211
-0.72 | 0.00024739 | 0.0009668 | 0.0031211
-0.71 | 0.00023689 | 0.000927 | 0.0030419
-0.7 | 0.00022581 | 0.0009023 | 0.0029554
-0.69 | 0.00021607 | 0.0008746 | 0.0028735
-0.68 | 0.00020667 | 0.0008416 | 0.0027774
-0.67 | 0.00019902 | 0.0008113 | 0.0026966
-0.66 | 0.00018943 | 0.0007825 | 0.0026067
-0.65 | 0.00018175 | 0.0007501 | 0.0025379
-0.64 | 0.00017206 | 0.0007221 | 0.0024553
-0.63 | 0.00016512 | 0.0007016 | 0.0023909
-0.62 | 0.00015755 | 0.0006763 | 0.0023237
-0.61 | 0.00015182 | 0.0006491 | 0.0022386
-0.6 | 0.00014364 | 0.0006241 | 0.0021734
-0.59 | 0.0001367 | 0.0006062 | 0.0020975
-0.58 | 0.00013175 | 0.000582 | 0.002038
-0.57 | 0.00012594 | 0.0005629 | 0.0019791
-0.56 | 0.00011965 | 0.0005446 | 0.0019183
-0.55 | 0.00011446 | 0.0005261 | 0.0018735
-0.54 | 0.00010964 | 0.0005123 | 0.0018106
-0.53 | 0.0001048 | 0.0004905 | 0.0017594
-0.52 | 0.00010095 | 0.00047356 | 0.0017067
-0.51 | 9.706e-05 | 0.00046128 | 0.0016634
-0.5 | 9.428e-05 | 0.0004478 | 0.001636
-0.49 | 9.103e-05 | 0.00043637 | 0.001604
-0.48 | 9.046e-05 | 0.00043167 | 0.0015857
-0.47 | 9.023e-05 | 0.00042997 | 0.0015768
-0.46 | 9.261e-05 | 0.0004338 | 0.0015729
-0.45 | 9.58e-05 | 0.00044127 | 0.0016119
-0.44 | 0.00010171 | 0.00046095 | 0.0016745
-0.43 | 0.00011248 | 0.00049577 | 0.001775
-0.42 | 0.00012852 | 0.00054306 | 0.0019333
-0.41 | 0.00015152 | 0.0006255 | 0.002181
-0.4 | 0.00018463 | 0.0007288 | 0.0025383
-0.39 | 0.0002321 | 0.0008831 | 0.0030452
-0.38 | 0.00029788 | 0.0010953 | 0.0037727
-0.37 | 0.00038989 | 0.0013994 | 0.004807
-0.36 | 0.00051659 | 0.0018147 | 0.006312
-0.35 | 0.0007223 | 0.0023833 | 0.008372
-0.34 | 0.0009712 | 0.0032094 | 0.011319
-0.33 | 0.0013101 | 0.0043127 | 0.015348
-0.32 | 0.0017739 | 0.005916 | 0.020911
-0.31 | 0.0024159 | 0.008 | 0.028742
-0.3 | 0.0032997 | 0.010941 | 0.039584
-0.29 | 0.0045078 | 0.014934 | 0.054355
-0.28 | 0.006288 | 0.020296 | 0.07469
-0.27 | 0.008601 | 0.027847 | 0.10272
-0.26 | 0.011664 | 0.038082 | 0.14127
-0.25 | 0.015867 | 0.051965 | 0.19222
-0.24 | 0.021519 | 0.07093 | 0.26147
-0.23 | 0.029253 | 0.09645 | 0.3566
-0.22 | 0.039643 | 0.13029 | 0.48171
-0.21 | 0.053513 | 0.17625 | 0.6498
-0.2 | 0.07351 | 0.2364 | 0.8806
-0.19 | 0.09899 | 0.31911 | 1.1706
-0.18 | 0.13362 | 0.42992 | 1.5729
-0.17 | 0.17871 | 0.5719 | 2.0805
-0.16 | 0.24043 | 0.7646 | 2.7454
-0.15 | 0.32133 | 1.0122 | 3.5994
-0.14 | 0.42906 | 1.338 | 4.6635
-0.13 | 0.5704 | 1.7641 | 6.047
-0.12 | 0.7582 | 2.307 | 7.678
-0.11 | 1 | 3.0035 | 9.721
-0.1 | 1.3166 | 3.893 | 12.096
-0.09 | 1.7244 | 5.0158 | 15.021
-0.08 | 2.2486 | 6.361 | 18.318
-0.07 | 2.9052 | 8.061 | 22.119
-0.06 | 3.7326 | 10.083 | 26.409
-0.05 | 4.77 | 12.578 | 31.234
-0.04 | 5.977 | 15.46 | 36.64
-0.03 | 7.487 | 18.782 | 42.496
-0.02 | 9.304 | 22.674 | 48.939
-0.01 | 11.44 | 27.036 | 55.764
0 | 13.895 | 32.011 | 63.35
0.01 | 16.725 | 37.308 | 71.19
0.02 | 19.854 | 43.316 | 79.54
0.03 | 23.395 | 49.74 | 88.31
0.04 | 27.194 | 56.637 | 97.57
0.05 | 31.35 | 63.87 | 106.92
0.06 | 35.73 | 71.65 | 116.89
0.07 | 40.394 | 79.93 | 127.14
0.08 | 45.226 | 88.41 | 137.61
0.09 | 50.14 | 97.37 | 148.33
0.1 | 55.198 | 106.44 | 159.07
0.11 | 60.11 | 116.01 | 170.43
0.12 | 65.27 | 125.76 | 181.85
0.13 | 70.35 | 135.77 | 193.36
0.14 | 75.3 | 145.99 | 205.1
0.15 | 80.13 | 156.47 | 216.66
0.16 | 84.97 | 167.21 | 228.83
0.17 | 89.57 | 177.8 | 240.75
0.18 | 93.99 | 188.78 | 252.75
0.19 | 98.16 | 199.85 | 264.67
0.2 | 102.14 | 211.02 | 276.92
0.21 | 106.05 | 222.47 | 289.18
0.22 | 109.78 | 233.52 | 301.32
0.23 | 113.15 | 244.97 | 313.53
0.24 | 116.41 | 256.28 | 325.52
0.25 | 119.57 | 267.84 | 337.75
0.26 | 122.32 | 279.15 | 349.91
0.27 | 125.03 | 290.47 | 361.96
0.28 | 127.67 | 301.8 | 374.06
0.29 | 129.93 | 313.03 | 385.71
0.3 | 132.4 | 324.39 | 397.77
0.31 | 134.4 | 335.33 | 409.44
0.32 | 136.23 | 346.43 | 421.05
0.33 | 138.15 | 357.41 | 432.61
0.34 | 139.89 | 368.19 | 443.91
0.35 | 141.59 | 378.87 | 455.24
0.36 | 142.94 | 389.19 | 466.31
0.37 | 144.36 | 399.68 | 477.34
0.38 | 145.79 | 409.85 | 487.92
0.39 | 147.17 | 419.76 | 498.62
0.4 | 148.23 | 429.48 | 509.1
0.41 | 149.2 | 439 | 519.27
0.42 | 150.28 | 448.44 | 529.49
0.43 | 151.24 | 457.53 | 539.24
0.44 | 152.38 | 466.23 | 548.94
0.45 | 153.02 | 474.68 | 558.35
0.46 | 153.74 | 483.11 | 567.57
0.47 | 154.64 | 491.04 | 576.4
0.48 | 155.28 | 498.75 | 585
0.49 | 156.08 | 506.16 | 593.4
0.5 | 156.56 | 513.27 | 601.5

## Tranconductance (mS-mm)
VGS (V) | VDS = 0.100 V | VDS = 0.500 V | VDS = 0.900 V
-0.75 | -0.001229 | -0.0041 | -0.01049
-0.74 | -0.0012065 | -0.003605 | -0.00948
-0.73 | -0.0011905 | -0.00321 | -0.00873
-0.72 | -0.0011235 | -0.003645 | -0.008455
-0.71 | -0.001079 | -0.003225 | -0.008285
-0.7 | -0.001041 | -0.00262 | -0.00842
-0.69 | -0.000957 | -0.003035 | -0.0089
-0.68 | -0.0008525 | -0.003165 | -0.008845
-0.67 | -0.000862 | -0.002955 | -0.008535
-0.66 | -0.0008635 | -0.00306 | -0.007935
-0.65 | -0.0008685 | -0.00302 | -0.00757
-0.64 | -0.0008315 | -0.002425 | -0.00735
-0.63 | -0.0007255 | -0.00229 | -0.00658
-0.62 | -0.000665 | -0.002625 | -0.007615
-0.61 | -0.0006955 | -0.00261 | -0.007515
-0.6 | -0.000756 | -0.002145 | -0.007055
-0.59 | -0.0005945 | -0.002105 | -0.00677
-0.58 | -0.000538 | -0.002165 | -0.00592
-0.57 | -0.000605 | -0.00187 | -0.005985
-0.56 | -0.000574 | -0.00184 | -0.00528
-0.55 | -0.0005005 | -0.001615 | -0.005385
-0.54 | -0.000483 | -0.00178 | -0.005705
-0.53 | -0.0004345 | -0.001937 | -0.005195
-0.52 | -0.000387 | -0.001461 | -0.0048
-0.51 | -0.0003335 | -0.001288 | -0.003535
-0.5 | -0.0003015 | -0.0012455 | -0.00297
-0.49 | -0.000191 | -0.0008065 | -0.002515
-0.48 | -4e-05 | -0.00032 | -0.00136
-0.47 | 0.0001075 | 0.0001065 | -0.00064
-0.46 | 0.0002785 | 0.000565 | 0.001755
-0.45 | 0.000455 | 0.0013575 | 0.00508
-0.44 | 0.000834 | 0.002725 | 0.008155
-0.43 | 0.0013405 | 0.0041055 | 0.01294
-0.42 | 0.001952 | 0.0064865 | 0.0203
-0.41 | 0.0028055 | 0.009287 | 0.03025
-0.4 | 0.004029 | 0.01288 | 0.04321
-0.39 | 0.0056625 | 0.018325 | 0.06172
-0.38 | 0.0078895 | 0.025815 | 0.08809
-0.37 | 0.0109355 | 0.03597 | 0.126965
-0.36 | 0.0166205 | 0.049195 | 0.17825
-0.35 | 0.0227305 | 0.069735 | 0.25035
-0.34 | 0.02939 | 0.09647 | 0.3488
-0.33 | 0.040135 | 0.13533 | 0.4796
-0.32 | 0.05529 | 0.184365 | 0.6697
-0.31 | 0.07629 | 0.25125 | 0.93365
-0.3 | 0.104595 | 0.3467 | 1.28065
-0.29 | 0.149415 | 0.46775 | 1.7553
-0.28 | 0.20466 | 0.64565 | 2.41825
-0.27 | 0.2688 | 0.8893 | 3.329
-0.26 | 0.3633 | 1.2059 | 4.475
-0.25 | 0.49275 | 1.6424 | 6.01
-0.24 | 0.6693 | 2.22425 | 8.219
-0.23 | 0.9062 | 2.968 | 11.012
-0.22 | 1.213 | 3.99 | 14.66
-0.21 | 1.69335 | 5.3055 | 19.9445
-0.2 | 2.27385 | 7.143 | 26.04
-0.19 | 3.0055 | 9.676 | 34.615
-0.18 | 3.986 | 12.6395 | 45.495
-0.17 | 5.3405 | 16.734 | 58.625
-0.16 | 7.131 | 22.015 | 75.945
-0.15 | 9.4315 | 28.67 | 95.905
-0.14 | 12.4535 | 37.595 | 122.38
-0.13 | 16.457 | 48.45 | 150.725
-0.12 | 21.48 | 61.97 | 183.7
-0.11 | 27.92 | 79.3 | 220.9
-0.1 | 36.22 | 100.615 | 265
-0.09 | 46.6 | 123.4 | 311.1
-0.08 | 59.04 | 152.26 | 354.9
-0.07 | 74.2 | 186.1 | 404.55
-0.06 | 93.24 | 225.85 | 455.75
-0.05 | 112.22 | 268.85 | 511.55
-0.04 | 135.85 | 310.2 | 563.1
-0.03 | 166.35 | 360.7 | 614.95
-0.02 | 197.65 | 412.7 | 663.4
-0.01 | 229.55 | 466.85 | 720.55
0 | 264.25 | 513.6 | 771.3
0.01 | 297.95 | 565.25 | 809.5
0.02 | 333.5 | 621.6 | 856
0.03 | 367 | 666.05 | 901.5
0.04 | 397.75 | 706.5 | 930.5
0.05 | 426.8 | 750.65 | 966
0.06 | 452.2 | 803 | 1011
0.07 | 474.8 | 838 | 1036
0.08 | 487.3 | 872 | 1059.5
0.09 | 498.6 | 901.5 | 1073
0.1 | 498.5 | 932 | 1105
0.11 | 503.6 | 966 | 1139
0.12 | 512 | 988 | 1146.5
0.13 | 501.5 | 1011.5 | 1162.5
0.14 | 489 | 1035 | 1165
0.15 | 483.5 | 1061 | 1186.5
0.16 | 472 | 1066.5 | 1204.5
0.17 | 451 | 1078.5 | 1196
0.18 | 429.5 | 1102.5 | 1196
0.19 | 407.5 | 1112 | 1208.5
0.2 | 394.5 | 1131 | 1225.5
0.21 | 382 | 1125 | 1220
0.22 | 355 | 1125 | 1217.5
0.23 | 331.5 | 1138 | 1210
0.24 | 321 | 1143.5 | 1211
0.25 | 295.5 | 1143.5 | 1219.5
0.26 | 273 | 1131.5 | 1210.5
0.27 | 267.5 | 1132.5 | 1207.5
0.28 | 245 | 1128 | 1187.5
0.29 | 236.5 | 1129.5 | 1185.5
0.3 | 223.5 | 1115 | 1186.5
0.31 | 191.5 | 1102 | 1164
0.32 | 187.5 | 1104 | 1158.5
0.33 | 183 | 1088 | 1143
0.34 | 172 | 1073 | 1131.5
0.35 | 152.5 | 1050 | 1120
0.36 | 138.5 | 1040.5 | 1105
0.37 | 142.5 | 1033 | 1080.5
0.38 | 140.5 | 1004 | 1064
0.39 | 122 | 981.5 | 1059
0.4 | 101.5 | 962 | 1032.5
0.41 | 102.5 | 948 | 1019.5
0.42 | 102 | 926.5 | 998.5
0.43 | 105 | 889.5 | 972.5
0.44 | 89 | 857.5 | 955.5
0.45 | 68 | 844 | 931.5
0.46 | 81 | 818 | 902.5
0.47 | 77 | 782 | 871.5
0.48 | 72 | 756 | 850
0.49 | 64 | 726 | 825
0.5 | 48 | 711 | 810