## IDS-VDS Characteristic (mA-mm)
VGS (V) | VDS = 0.100 V | VDS = 0.500 V | VDS = 0.900 V
-0.75 | 0.00026073 | 0.0009905 | 0.0031605
-0.74 | 0.00024964 | 0.0009609 | 0.0030773
-0.73 | 0.00023781 | 0.0009257 | 0.002972
-0.72 | 0.0002264 | 0.0008938 | 0.0028935
-0.71 | 0.00021695 | 0.0008604 | 0.0028159
-0.7 | 0.00020697 | 0.0008269 | 0.0027379
-0.69 | 0.00019818 | 0.0007987 | 0.0026437
-0.68 | 0.00018762 | 0.0007768 | 0.0025665
-0.67 | 0.00017982 | 0.0007454 | 0.0024717
-0.66 | 0.00017309 | 0.0007173 | 0.0023966
-0.65 | 0.00016443 | 0.000692 | 0.0023343
-0.64 | 0.00015729 | 0.0006667 | 0.0022609
-0.63 | 0.00014954 | 0.0006469 | 0.0021974
-0.62 | 0.0001424 | 0.0006269 | 0.0021084
-0.61 | 0.00013619 | 0.000605 | 0.0020302
-0.6 | 0.00013105 | 0.0005819 | 0.00198
-0.59 | 0.00012486 | 0.0005581 | 0.0019202
-0.58 | 0.0001197 | 0.0005384 | 0.0018654
-0.57 | 0.00011388 | 0.0005164 | 0.001806
-0.56 | 0.00010847 | 0.00050532 | 0.0017563
-0.55 | 0.00010426 | 0.0004873 | 0.0016995
-0.54 | 9.919e-05 | 0.00046525 | 0.0016486
-0.53 | 9.51e-05 | 0.00045164 | 0.0016072
-0.52 | 9.135e-05 | 0.00043762 | 0.0015725
-0.51 | 8.796e-05 | 0.00042715 | 0.0015338
-0.5 | 8.55e-05 | 0.00041716 | 0.0014967
-0.49 | 8.361e-05 | 0.00040865 | 0.0014681
-0.48 | 8.34e-05 | 0.00040422 | 0.0014617
-0.47 | 8.334e-05 | 0.0004011 | 0.0014481
-0.46 | 8.585e-05 | 0.00040655 | 0.0014754
-0.45 | 9.066e-05 | 0.00041952 | 0.001514
-0.44 | 9.834e-05 | 0.00044147 | 0.0015782
-0.43 | 0.00011064 | 0.00047717 | 0.0017053
-0.42 | 0.00012786 | 0.00053416 | 0.0018831
-0.41 | 0.00015301 | 0.0006204 | 0.0021402
-0.4 | 0.00018924 | 0.0007322 | 0.0025331
-0.39 | 0.00024006 | 0.0008986 | 0.0030791
-0.38 | 0.00031137 | 0.0011269 | 0.0038632
-0.37 | 0.00040895 | 0.0014462 | 0.0049857
-0.36 | 0.00054474 | 0.0018925 | 0.006623
-0.35 | 0.0007638 | 0.0025075 | 0.008824
-0.34 | 0.0010316 | 0.0033677 | 0.011928
-0.33 | 0.0013909 | 0.0045548 | 0.016272
-0.32 | 0.0018902 | 0.006289 | 0.022337
-0.31 | 0.0025707 | 0.008523 | 0.030568
-0.3 | 0.0035111 | 0.01164 | 0.04235
-0.29 | 0.004804 | 0.015829 | 0.05831
-0.28 | 0.006699 | 0.021665 | 0.0798
-0.27 | 0.00912 | 0.029645 | 0.10957
-0.26 | 0.012363 | 0.040463 | 0.14949
-0.25 | 0.016838 | 0.055015 | 0.2051
-0.24 | 0.02287 | 0.07539 | 0.27799
-0.23 | 0.031047 | 0.1022 | 0.37881
-0.22 | 0.041931 | 0.1379 | 0.51497
-0.21 | 0.056804 | 0.18583 | 0.6941
-0.2 | 0.07782 | 0.25112 | 0.9329
-0.19 | 0.10497 | 0.33791 | 1.2476
-0.18 | 0.14095 | 0.45341 | 1.6671
-0.17 | 0.18985 | 0.6029 | 2.2065
-0.16 | 0.25391 | 0.8057 | 2.9105
-0.15 | 0.33865 | 1.0625 | 3.7825
-0.14 | 0.45287 | 1.4141 | 4.9189
-0.13 | 0.6003 | 1.8549 | 6.351
-0.12 | 0.7954 | 2.4243 | 8.089
-0.11 | 1.0487 | 3.1317 | 10.158
-0.1 | 1.382 | 4.0679 | 12.654
-0.09 | 1.8083 | 5.2302 | 15.624
-0.08 | 2.3539 | 6.645 | 19.05
-0.07 | 3.0343 | 8.39 | 22.903
-0.06 | 3.8974 | 10.464 | 27.267
-0.05 | 4.9656 | 13.015 | 32.268
-0.04 | 6.209 | 15.979 | 37.742
-0.03 | 7.788 | 19.363 | 43.764
-0.02 | 9.626 | 23.365 | 50.094
-0.01 | 11.823 | 27.741 | 57.24
0 | 14.358 | 32.759 | 64.74
0.01 | 17.228 | 38.243 | 72.69
0.02 | 20.374 | 44.179 | 80.99
0.03 | 24 | 50.688 | 89.94
0.04 | 27.854 | 57.68 | 99.2
0.05 | 31.992 | 65.01 | 108.62
0.06 | 36.452 | 72.87 | 118.63
0.07 | 41.072 | 81.21 | 128.93
0.08 | 45.873 | 89.74 | 139.36
0.09 | 50.818 | 98.48 | 150.19
0.1 | 55.836 | 107.78 | 160.99
0.11 | 60.83 | 117.3 | 172.25
0.12 | 65.94 | 127.17 | 183.7
0.13 | 70.97 | 137.17 | 195.21
0.14 | 75.88 | 147.23 | 206.91
0.15 | 80.73 | 157.79 | 218.51
0.16 | 85.41 | 168.54 | 230.57
0.17 | 89.97 | 179.29 | 242.53
0.18 | 94.41 | 190.28 | 254.5
0.19 | 98.55 | 201.2 | 266.45
0.2 | 102.56 | 212.36 | 278.72
0.21 | 106.29 | 223.7 | 290.92
0.22 | 109.87 | 235.02 | 303.04
0.23 | 113.46 | 246.24 | 315.29
0.24 | 116.62 | 257.55 | 327.18
0.25 | 119.59 | 269.03 | 339.43
0.26 | 122.42 | 280.31 | 351.57
0.27 | 124.97 | 291.64 | 363.48
0.28 | 127.66 | 302.81 | 375.45
0.29 | 130.01 | 314.09 | 387.22
0.3 | 132.22 | 325.35 | 399.18
0.31 | 134.25 | 336.53 | 410.83
0.32 | 136.15 | 347.5 | 422.42
0.33 | 137.95 | 358.22 | 433.8
0.34 | 139.74 | 369.11 | 445.22
0.35 | 141.26 | 379.7 | 456.46
0.36 | 142.7 | 390.15 | 467.45
0.37 | 144.26 | 400.5 | 478.49
0.38 | 145.5 | 410.58 | 489.1
0.39 | 146.77 | 420.56 | 499.8
0.4 | 147.85 | 430.22 | 510.1
0.41 | 148.74 | 439.72 | 520.27
0.42 | 150.01 | 448.94 | 530.45
0.43 | 150.9 | 458 | 540.16
0.44 | 151.73 | 466.79 | 549.83
0.45 | 152.54 | 475.3 | 559.12
0.46 | 153.32 | 483.63 | 568.43
0.47 | 154.18 | 491.47 | 577
0.48 | 154.93 | 499.13 | 585.8
0.49 | 155.47 | 506.5 | 594.2
0.5 | 156.07 | 513.59 | 602.6

## Tranconductance (mS-mm)
VGS (V) | VDS = 0.100 V | VDS = 0.500 V | VDS = 0.900 V
-0.75 | -0.001109 | -0.00296 | -0.00832
-0.74 | -0.001146 | -0.00324 | -0.009425
-0.73 | -0.001162 | -0.003355 | -0.00919
-0.72 | -0.001043 | -0.003265 | -0.007805
-0.71 | -0.0009715 | -0.003345 | -0.00778
-0.7 | -0.0009385 | -0.003085 | -0.00861
-0.69 | -0.0009675 | -0.002505 | -0.00857
-0.68 | -0.000918 | -0.002665 | -0.0086
-0.67 | -0.0007265 | -0.002975 | -0.008495
-0.66 | -0.0007695 | -0.00267 | -0.00687
-0.65 | -0.00079 | -0.00253 | -0.006785
-0.64 | -0.0007445 | -0.002255 | -0.006845
-0.63 | -0.0007445 | -0.00199 | -0.007625
-0.62 | -0.0006675 | -0.002095 | -0.00836
-0.61 | -0.0005675 | -0.00225 | -0.00642
-0.6 | -0.0005665 | -0.002345 | -0.0055
-0.59 | -0.0005675 | -0.002175 | -0.00573
-0.58 | -0.000549 | -0.002085 | -0.00571
-0.57 | -0.0005615 | -0.001654 | -0.005455
-0.56 | -0.000481 | -0.001455 | -0.005325
-0.55 | -0.000464 | -0.0020035 | -0.005385
-0.54 | -0.000458 | -0.001783 | -0.004615
-0.53 | -0.000392 | -0.0013815 | -0.003805
-0.52 | -0.000357 | -0.0012245 | -0.00367
-0.51 | -0.0002925 | -0.001023 | -0.00379
-0.5 | -0.0002175 | -0.000925 | -0.003285
-0.49 | -0.000105 | -0.000647 | -0.00175
-0.48 | -1.35e-05 | -0.0003775 | -0.001
-0.47 | 0.0001225 | 0.0001165 | 0.000685
-0.46 | 0.000366 | 0.000921 | 0.003295
-0.45 | 0.0006245 | 0.001746 | 0.00514
-0.44 | 0.000999 | 0.0028825 | 0.009565
-0.43 | 0.001476 | 0.0046345 | 0.015245
-0.42 | 0.0021185 | 0.0071615 | 0.021745
-0.41 | 0.003069 | 0.009902 | 0.0325
-0.4 | 0.0043525 | 0.01391 | 0.046945
-0.39 | 0.0061065 | 0.019735 | 0.066505
-0.38 | 0.0084445 | 0.02738 | 0.09533
-0.37 | 0.0116685 | 0.03828 | 0.13799
-0.36 | 0.0177425 | 0.053065 | 0.191915
-0.35 | 0.024343 | 0.07376 | 0.26525
-0.34 | 0.031355 | 0.102365 | 0.3724
-0.33 | 0.04293 | 0.146065 | 0.52045
-0.32 | 0.05899 | 0.19841 | 0.7148
-0.31 | 0.081045 | 0.26755 | 1.00065
-0.3 | 0.111665 | 0.3653 | 1.3871
-0.29 | 0.159395 | 0.50125 | 1.8725
-0.28 | 0.2158 | 0.6908 | 2.563
-0.27 | 0.2832 | 0.9399 | 3.4845
-0.26 | 0.3859 | 1.2685 | 4.7765
-0.25 | 0.52535 | 1.74635 | 6.425
-0.24 | 0.71045 | 2.35925 | 8.6855
-0.23 | 0.95305 | 3.1255 | 11.849
-0.22 | 1.28785 | 4.1815 | 15.7645
-0.21 | 1.79445 | 5.661 | 20.8965
-0.2 | 2.4083 | 7.604 | 27.675
-0.19 | 3.1565 | 10.1145 | 36.71
-0.18 | 4.244 | 13.2495 | 47.945
-0.17 | 5.648 | 17.6145 | 62.17
-0.16 | 7.44 | 22.98 | 78.8
-0.15 | 9.948 | 30.42 | 100.42
-0.14 | 13.0825 | 39.62 | 128.425
-0.13 | 17.1265 | 50.51 | 158.505
-0.12 | 22.42 | 63.84 | 190.35
-0.11 | 29.33 | 82.18 | 228.25
-0.1 | 37.98 | 104.925 | 273.3
-0.09 | 48.595 | 128.855 | 319.8
-0.08 | 61.3 | 157.99 | 363.95
-0.07 | 77.175 | 190.95 | 410.85
-0.06 | 96.565 | 231.25 | 468.25
-0.05 | 115.58 | 275.75 | 523.75
-0.04 | 141.12 | 317.4 | 574.8
-0.03 | 170.85 | 369.3 | 617.6
-0.02 | 201.75 | 418.9 | 673.8
-0.01 | 236.6 | 469.7 | 732.3
0 | 270.25 | 525.1 | 772.5
0.01 | 300.8 | 571 | 812.5
0.02 | 338.6 | 622.25 | 862.5
0.03 | 374 | 675.05 | 910.5
0.04 | 399.6 | 716.1 | 934
0.05 | 429.9 | 759.5 | 971.5
0.06 | 454 | 810 | 1015.5
0.07 | 471.05 | 843.5 | 1036.5
0.08 | 487.3 | 863.5 | 1063
0.09 | 498.15 | 902 | 1081.5
0.1 | 500.6 | 941 | 1103
0.11 | 505.2 | 969.5 | 1135.5
0.12 | 507 | 993.5 | 1148
0.13 | 497 | 1003 | 1160.5
0.14 | 488 | 1031 | 1165
0.15 | 476.5 | 1065.5 | 1183
0.16 | 462 | 1075 | 1201
0.17 | 450 | 1087 | 1196.5
0.18 | 429 | 1095.5 | 1196
0.19 | 407.5 | 1104 | 1211
0.2 | 387 | 1125 | 1223.5
0.21 | 365.5 | 1133 | 1216
0.22 | 358.5 | 1127 | 1218.5
0.23 | 337.5 | 1126.5 | 1207
0.24 | 306.5 | 1139.5 | 1207
0.25 | 290 | 1138 | 1219.5
0.26 | 269 | 1130.5 | 1202.5
0.27 | 262 | 1125 | 1194
0.28 | 252 | 1122.5 | 1187
0.29 | 228 | 1127 | 1186.5
0.3 | 212 | 1122 | 1180.5
0.31 | 196.5 | 1107.5 | 1162
0.32 | 185 | 1084.5 | 1148.5
0.33 | 179.5 | 1080.5 | 1140
0.34 | 165.5 | 1074 | 1133
0.35 | 148 | 1052 | 1111.5
0.36 | 150 | 1040 | 1101.5
0.37 | 140 | 1021.5 | 1082.5
0.38 | 125.5 | 1003 | 1065.5
0.39 | 117.5 | 982 | 1050
0.4 | 98.5 | 958 | 1023.5
0.41 | 108 | 936 | 1017.5
0.42 | 108 | 914 | 994.5
0.43 | 86 | 892.5 | 969
0.44 | 82 | 865 | 948
0.45 | 79.5 | 842 | 930
0.46 | 82 | 808.5 | 894
0.47 | 80.5 | 775 | 868.5
0.48 | 64.5 | 751.5 | 860
0.49 | 57 | 723 | 840
0.5 | 60 | 709 | 840