## IDS-VDS Characteristic (mA-mm)
VGS (V) | VDS = 0.100 V | VDS = 0.500 V | VDS = 0.900 V
-0.75 | 0.00024869 | 0.0009685 | 0.0031501
-0.74 | 0.00023787 | 0.0009353 | 0.0030806
-0.73 | 0.0002267 | 0.0009069 | 0.002986
-0.72 | 0.00021813 | 0.0008721 | 0.0028904
-0.71 | 0.00020751 | 0.0008401 | 0.0027955
-0.7 | 0.00019895 | 0.0008112 | 0.0027186
-0.69 | 0.00018996 | 0.000781 | 0.0026256
-0.68 | 0.00018345 | 0.0007534 | 0.0025654
-0.67 | 0.00017429 | 0.0007258 | 0.0024714
-0.66 | 0.00016647 | 0.0007004 | 0.0023914
-0.65 | 0.00015888 | 0.0006757 | 0.0023216
-0.64 | 0.00015127 | 0.0006544 | 0.0022561
-0.63 | 0.000144 | 0.0006292 | 0.0021851
-0.62 | 0.00013848 | 0.0006064 | 0.0021146
-0.61 | 0.00013248 | 0.0005837 | 0.0020539
-0.6 | 0.00012652 | 0.0005626 | 0.0019773
-0.59 | 0.00012073 | 0.0005434 | 0.0019074
-0.58 | 0.00011539 | 0.0005236 | 0.0018585
-0.57 | 0.00011036 | 0.0005044 | 0.0017907
-0.56 | 0.00010538 | 0.00048622 | 0.0017343
-0.55 | 0.00010066 | 0.00046741 | 0.0016804
-0.54 | 9.637e-05 | 0.00045207 | 0.0016359
-0.53 | 9.008e-05 | 0.00043979 | 0.0015984
-0.52 | 8.697e-05 | 0.00042372 | 0.0015509
-0.51 | 8.572e-05 | 0.00041307 | 0.0015083
-0.5 | 8.401e-05 | 0.00040526 | 0.0014857
-0.49 | 8.237e-05 | 0.00039599 | 0.0014673
-0.48 | 8.104e-05 | 0.00039359 | 0.0014446
-0.47 | 8.202e-05 | 0.0003914 | 0.0014499
-0.46 | 8.51e-05 | 0.00039823 | 0.0014649
-0.45 | 8.883e-05 | 0.00041133 | 0.0015078
-0.44 | 9.65e-05 | 0.00043401 | 0.0015854
-0.43 | 0.00010839 | 0.0004705 | 0.0017082
-0.42 | 0.00012546 | 0.00052643 | 0.0018938
-0.41 | 0.00015066 | 0.0006132 | 0.0021552
-0.4 | 0.00018611 | 0.000731 | 0.0025498
-0.39 | 0.00023747 | 0.0008963 | 0.0031294
-0.38 | 0.00030671 | 0.0011252 | 0.0039462
-0.37 | 0.00040528 | 0.0014493 | 0.0050794
-0.36 | 0.0005401 | 0.0018984 | 0.006758
-0.35 | 0.0007518 | 0.0025217 | 0.008974
-0.34 | 0.0010132 | 0.003381 | 0.012155
-0.33 | 0.0013729 | 0.0045513 | 0.01657
-0.32 | 0.0018621 | 0.006331 | 0.02269
-0.31 | 0.0025308 | 0.008565 | 0.031131
-0.3 | 0.0034489 | 0.011681 | 0.042889
-0.29 | 0.0047236 | 0.015887 | 0.05892
-0.28 | 0.006608 | 0.021773 | 0.08089
-0.27 | 0.009005 | 0.029632 | 0.11157
-0.26 | 0.012212 | 0.040547 | 0.15237
-0.25 | 0.016576 | 0.055356 | 0.20771
-0.24 | 0.022498 | 0.07585 | 0.28186
-0.23 | 0.030572 | 0.10236 | 0.38323
-0.22 | 0.041444 | 0.13883 | 0.51994
-0.21 | 0.056065 | 0.18747 | 0.7007
-0.2 | 0.07661 | 0.25168 | 0.9469
-0.19 | 0.10282 | 0.33805 | 1.2621
-0.18 | 0.13934 | 0.45344 | 1.6773
-0.17 | 0.18643 | 0.6073 | 2.2342
-0.16 | 0.2499 | 0.8073 | 2.9323
-0.15 | 0.33486 | 1.0741 | 3.8334
-0.14 | 0.44572 | 1.4166 | 4.9732
-0.13 | 0.5933 | 1.8593 | 6.406
-0.12 | 0.7856 | 2.4325 | 8.147
-0.11 | 1.039 | 3.1623 | 10.216
-0.1 | 1.3687 | 4.0975 | 12.749
-0.09 | 1.7938 | 5.2628 | 15.672
-0.08 | 2.3386 | 6.696 | 19.118
-0.07 | 3.0157 | 8.422 | 23.027
-0.06 | 3.8759 | 10.541 | 27.455
-0.05 | 4.9405 | 13.084 | 32.436
-0.04 | 6.188 | 16.067 | 37.913
-0.03 | 7.736 | 19.504 | 43.895
-0.02 | 9.601 | 23.386 | 50.394
-0.01 | 11.787 | 27.926 | 57.41
0 | 14.312 | 32.953 | 65.01
0.01 | 17.162 | 38.46 | 72.93
0.02 | 20.328 | 44.319 | 81.41
0.03 | 23.908 | 50.95 | 90.12
0.04 | 27.761 | 57.75 | 99.35
0.05 | 31.92 | 65.24 | 109.06
0.06 | 36.32 | 73.06 | 118.95
0.07 | 41.022 | 81.31 | 129.27
0.08 | 45.831 | 90.01 | 139.74
0.09 | 50.759 | 98.75 | 150.46
0.1 | 55.792 | 108.01 | 161.4
0.11 | 60.63 | 117.51 | 172.69
0.12 | 65.78 | 127.37 | 184.04
0.13 | 70.83 | 137.51 | 195.65
0.14 | 75.84 | 147.65 | 207.3
0.15 | 80.66 | 158.19 | 219.12
0.16 | 85.37 | 168.8 | 231.14
0.17 | 89.85 | 179.64 | 242.92
0.18 | 94.25 | 190.46 | 255.12
0.19 | 98.45 | 201.5 | 267.16
0.2 | 102.46 | 212.72 | 279.3
0.21 | 106.35 | 224.06 | 291.64
0.22 | 109.9 | 235.44 | 303.71
0.23 | 113.28 | 246.53 | 315.83
0.24 | 116.51 | 257.98 | 328.04
0.25 | 119.6 | 269.52 | 340.28
0.26 | 122.48 | 280.81 | 352.2
0.27 | 125.3 | 292.16 | 364.34
0.28 | 127.73 | 303.37 | 376.25
0.29 | 129.93 | 314.63 | 388.15
0.3 | 132.2 | 325.86 | 400.19
0.31 | 134.25 | 337.08 | 411.68
0.32 | 136.4 | 347.92 | 423.34
0.33 | 138.15 | 358.95 | 434.93
0.34 | 139.73 | 369.66 | 446.25
0.35 | 141.32 | 380.31 | 457.56
0.36 | 142.88 | 390.87 | 468.51
0.37 | 144.35 | 401.05 | 479.64
0.38 | 145.67 | 411.3 | 490.39
0.39 | 146.77 | 421.18 | 500.94
0.4 | 147.89 | 430.87 | 511.26
0.41 | 149.25 | 440.52 | 521.55
0.42 | 150.09 | 449.81 | 531.7
0.43 | 151 | 458.88 | 541.51
0.44 | 151.86 | 467.62 | 551.21
0.45 | 152.66 | 476.17 | 560.49
0.46 | 153.77 | 484.48 | 569.82
0.47 | 154.37 | 492.46 | 578.6
0.48 | 154.99 | 500.12 | 587.4
0.49 | 155.65 | 507.49 | 595.8
0.5 | 156.39 | 514.65 | 603.9

## Tranconductance (mS-mm)
VGS (V) | VDS = 0.100 V | VDS = 0.500 V | VDS = 0.900 V
-0.75 | -0.001082 | -0.00332 | -0.00695
-0.74 | -0.0010995 | -0.00308 | -0.008205
-0.73 | -0.000987 | -0.00316 | -0.00951
-0.72 | -0.0009595 | -0.00334 | -0.009525
-0.71 | -0.000959 | -0.003045 | -0.00859
-0.7 | -0.0008775 | -0.002955 | -0.008495
-0.69 | -0.000775 | -0.00289 | -0.00766
-0.68 | -0.0007835 | -0.00276 | -0.00771
-0.67 | -0.000849 | -0.00265 | -0.0087
-0.66 | -0.0007705 | -0.002505 | -0.00749
-0.65 | -0.00076 | -0.0023 | -0.006765
-0.64 | -0.000744 | -0.002325 | -0.006825
-0.63 | -0.0006395 | -0.0024 | -0.007075
-0.62 | -0.000576 | -0.002275 | -0.00656
-0.61 | -0.000598 | -0.00219 | -0.006865
-0.6 | -0.0005875 | -0.002015 | -0.007325
-0.59 | -0.0005565 | -0.00195 | -0.00594
-0.58 | -0.0005185 | -0.00195 | -0.005835
-0.57 | -0.0005005 | -0.001869 | -0.00621
-0.56 | -0.000485 | -0.0018495 | -0.005515
-0.55 | -0.0004505 | -0.0017075 | -0.00492
-0.54 | -0.000529 | -0.001381 | -0.0041
-0.53 | -0.00047 | -0.0014175 | -0.00425
-0.52 | -0.000218 | -0.001336 | -0.004505
-0.51 | -0.000148 | -0.000923 | -0.00326
-0.5 | -0.0001675 | -0.000854 | -0.00205
-0.49 | -0.0001485 | -0.0005835 | -0.002055
-0.48 | -1.75e-05 | -0.0002295 | -0.00087
-0.47 | 0.000203 | 0.000232 | 0.001015
-0.46 | 0.0003405 | 0.0009965 | 0.002895
-0.45 | 0.00057 | 0.001789 | 0.006025
-0.44 | 0.000978 | 0.0029585 | 0.01002
-0.43 | 0.001448 | 0.004621 | 0.01542
-0.42 | 0.0021135 | 0.007135 | 0.02235
-0.41 | 0.0030325 | 0.0102285 | 0.0328
-0.4 | 0.0043405 | 0.014155 | 0.04871
-0.39 | 0.00603 | 0.01971 | 0.06982
-0.38 | 0.0083905 | 0.02765 | 0.0975
-0.37 | 0.0116695 | 0.03866 | 0.14059
-0.36 | 0.017326 | 0.05362 | 0.19473
-0.35 | 0.023655 | 0.07413 | 0.26985
-0.34 | 0.031055 | 0.10148 | 0.3798
-0.33 | 0.042445 | 0.1475 | 0.52675
-0.32 | 0.057895 | 0.200685 | 0.72805
-0.31 | 0.07934 | 0.2675 | 1.00995
-0.3 | 0.10964 | 0.3661 | 1.38945
-0.29 | 0.157955 | 0.5046 | 1.90005
-0.28 | 0.21407 | 0.68725 | 2.6325
-0.27 | 0.2802 | 0.9387 | 3.574
-0.26 | 0.37855 | 1.2862 | 4.807
-0.25 | 0.5143 | 1.76515 | 6.4745
-0.24 | 0.6998 | 2.3502 | 8.776
-0.23 | 0.9473 | 3.149 | 11.904
-0.22 | 1.27465 | 4.2555 | 15.8735
-0.21 | 1.7583 | 5.6425 | 21.348
-0.2 | 2.33775 | 7.529 | 28.07
-0.19 | 3.1365 | 10.088 | 36.52
-0.18 | 4.1805 | 13.4625 | 48.605
-0.17 | 5.528 | 17.693 | 62.75
-0.16 | 7.4215 | 23.34 | 79.96
-0.15 | 9.791 | 30.465 | 102.045
-0.14 | 12.922 | 39.26 | 128.63
-0.13 | 16.994 | 50.795 | 158.69
-0.12 | 22.285 | 65.15 | 190.5
-0.11 | 29.155 | 83.25 | 230.1
-0.1 | 37.74 | 105.025 | 272.8
-0.09 | 48.495 | 129.925 | 318.45
-0.08 | 61.095 | 157.96 | 367.75
-0.07 | 76.865 | 192.25 | 416.85
-0.06 | 96.24 | 233.1 | 470.45
-0.05 | 115.605 | 276.3 | 522.9
-0.04 | 139.775 | 321 | 572.95
-0.03 | 170.65 | 365.95 | 624.05
-0.02 | 202.55 | 421.1 | 675.75
-0.01 | 235.55 | 478.35 | 730.8
0 | 268.75 | 526.7 | 776
0.01 | 300.8 | 568.3 | 820
0.02 | 337.3 | 624.5 | 859.5
0.03 | 371.65 | 671.55 | 897
0.04 | 400.6 | 714.5 | 947
0.05 | 427.95 | 765.5 | 980
0.06 | 455.1 | 803.5 | 1010.5
0.07 | 475.55 | 847.5 | 1039.5
0.08 | 486.85 | 872 | 1059.5
0.09 | 498.05 | 900 | 1083
0.1 | 493.55 | 938 | 1111.5
0.11 | 499.4 | 968 | 1132
0.12 | 510 | 1000 | 1148
0.13 | 503 | 1014 | 1163
0.14 | 491.5 | 1034 | 1173.5
0.15 | 476.5 | 1057.5 | 1192
0.16 | 459.5 | 1072.5 | 1190
0.17 | 444 | 1083 | 1199
0.18 | 430 | 1093 | 1212
0.19 | 410.5 | 1113 | 1209
0.2 | 395 | 1128 | 1224
0.21 | 372 | 1136 | 1220.5
0.22 | 346.5 | 1123.5 | 1209.5
0.23 | 330.5 | 1127 | 1216.5
0.24 | 316 | 1149.5 | 1222.5
0.25 | 298.5 | 1141.5 | 1208
0.26 | 285 | 1132 | 1203
0.27 | 262.5 | 1128 | 1202.5
0.28 | 231.5 | 1123.5 | 1190.5
0.29 | 223.5 | 1124.5 | 1197
0.3 | 216 | 1122.5 | 1176.5
0.31 | 210 | 1103 | 1157.5
0.32 | 195 | 1093.5 | 1162.5
0.33 | 166.5 | 1087 | 1145.5
0.34 | 158.5 | 1068 | 1131.5
0.35 | 157.5 | 1060.5 | 1113
0.36 | 151.5 | 1037 | 1104
0.37 | 139.5 | 1021.5 | 1094
0.38 | 121 | 1006.5 | 1065
0.39 | 111 | 978.5 | 1043.5
0.4 | 124 | 967 | 1030.5
0.41 | 110 | 947 | 1022
0.42 | 87.5 | 918 | 998
0.43 | 88.5 | 890.5 | 975.5
0.44 | 83 | 864.5 | 949
0.45 | 95.5 | 843 | 930.5
0.46 | 85.5 | 814.5 | 905.5
0.47 | 61 | 782 | 879
0.48 | 64 | 751.5 | 860
0.49 | 70 | 726.5 | 825
0.5 | 74 | 716 | 810