## IDS-VDS Characteristic (mA-mm)
VGS (V) | VDS = 0.100 V | VDS = 0.500 V | VDS = 0.900 V
-0.75 | 0.00029913 | 0.0011345 | 0.003581
-0.74 | 0.00028511 | 0.0011037 | 0.0035047
-0.73 | 0.0002733 | 0.001061 | 0.0034208
-0.72 | 0.00026082 | 0.0010226 | 0.0033053
-0.71 | 0.00024892 | 0.0009907 | 0.003188
-0.7 | 0.00023829 | 0.0009559 | 0.0031039
-0.69 | 0.0002281 | 0.0009267 | 0.0030142
-0.68 | 0.00021918 | 0.0008895 | 0.0029258
-0.67 | 0.00020981 | 0.0008571 | 0.0028259
-0.66 | 0.00020049 | 0.0008317 | 0.0027492
-0.65 | 0.00019031 | 0.0007996 | 0.0026756
-0.64 | 0.00018218 | 0.0007698 | 0.002581
-0.63 | 0.00017415 | 0.0007434 | 0.0025062
-0.62 | 0.0001664 | 0.0007187 | 0.0024349
-0.61 | 0.00015989 | 0.0006923 | 0.0023442
-0.6 | 0.00015098 | 0.0006683 | 0.0022854
-0.59 | 0.00014541 | 0.0006456 | 0.0022241
-0.58 | 0.00013833 | 0.0006213 | 0.0021454
-0.57 | 0.00013167 | 0.0005969 | 0.0020727
-0.56 | 0.0001266 | 0.0005771 | 0.0020388
-0.55 | 0.0001211 | 0.0005587 | 0.0019661
-0.54 | 0.00011606 | 0.000539 | 0.0019103
-0.53 | 0.00011104 | 0.0005215 | 0.001851
-0.52 | 0.0001066 | 0.0005065 | 0.0017987
-0.51 | 0.00010284 | 0.00048916 | 0.0017557
-0.5 | 9.901e-05 | 0.00047797 | 0.0017171
-0.49 | 9.571e-05 | 0.00046816 | 0.0016809
-0.48 | 9.418e-05 | 0.0004614 | 0.0016634
-0.47 | 9.405e-05 | 0.00045808 | 0.0016418
-0.46 | 9.544e-05 | 0.00045877 | 0.0016551
-0.45 | 9.937e-05 | 0.00046657 | 0.0016896
-0.44 | 0.00010484 | 0.000482 | 0.0017389
-0.43 | 0.00011484 | 0.00051486 | 0.0018345
-0.42 | 0.00013017 | 0.00056245 | 0.0019918
-0.41 | 0.00015324 | 0.0006389 | 0.002242
-0.4 | 0.00018595 | 0.0007457 | 0.0025887
-0.39 | 0.0002327 | 0.0008938 | 0.0031172
-0.38 | 0.00029817 | 0.0011096 | 0.0038469
-0.37 | 0.00038956 | 0.0014077 | 0.004885
-0.36 | 0.00051497 | 0.0018217 | 0.006437
-0.35 | 0.0007189 | 0.0023908 | 0.00848
-0.34 | 0.0009683 | 0.0031901 | 0.011412
-0.33 | 0.0013029 | 0.0042839 | 0.015524
-0.32 | 0.0017722 | 0.005878 | 0.021204
-0.31 | 0.0024097 | 0.007981 | 0.029078
-0.3 | 0.0033027 | 0.010887 | 0.039949
-0.29 | 0.0045007 | 0.014866 | 0.055076
-0.28 | 0.006275 | 0.020274 | 0.07584
-0.27 | 0.008577 | 0.027794 | 0.10364
-0.26 | 0.011669 | 0.037964 | 0.1423
-0.25 | 0.015888 | 0.051478 | 0.19462
-0.24 | 0.021506 | 0.07103 | 0.26481
-0.23 | 0.029318 | 0.09625 | 0.36217
-0.22 | 0.039749 | 0.13041 | 0.48951
-0.21 | 0.053864 | 0.17584 | 0.6594
-0.2 | 0.07399 | 0.23766 | 0.8901
-0.19 | 0.09969 | 0.31861 | 1.1939
-0.18 | 0.13468 | 0.43022 | 1.6043
-0.17 | 0.18118 | 0.5752 | 2.1181
-0.16 | 0.24241 | 0.768 | 2.7808
-0.15 | 0.32468 | 1.0188 | 3.6452
-0.14 | 0.4343 | 1.3508 | 4.748
-0.13 | 0.576 | 1.7791 | 6.148
-0.12 | 0.7643 | 2.3271 | 7.782
-0.11 | 1.0128 | 3.0381 | 9.847
-0.1 | 1.3276 | 3.9104 | 12.298
-0.09 | 1.7479 | 5.0399 | 15.202
-0.08 | 2.2767 | 6.445 | 18.531
-0.07 | 2.9435 | 8.16 | 22.328
-0.06 | 3.791 | 10.211 | 26.749
-0.05 | 4.8303 | 12.684 | 31.635
-0.04 | 6.057 | 15.627 | 37.01
-0.03 | 7.598 | 19.025 | 42.874
-0.02 | 9.442 | 22.921 | 49.319
-0.01 | 11.579 | 27.295 | 56.269
0 | 14.091 | 32.345 | 63.91
0.01 | 16.945 | 37.801 | 71.75
0.02 | 20.108 | 43.721 | 80.03
0.03 | 23.704 | 50.219 | 88.85
0.04 | 27.525 | 57.16 | 98.04
0.05 | 31.744 | 64.58 | 107.49
0.06 | 36.163 | 72.33 | 117.43
0.07 | 40.84 | 80.63 | 127.79
0.08 | 45.642 | 89.26 | 138.06
0.09 | 50.607 | 98.14 | 148.89
0.1 | 55.649 | 107.37 | 159.84
0.11 | 60.67 | 116.79 | 171.02
0.12 | 65.78 | 126.77 | 182.63
0.13 | 70.85 | 136.72 | 193.99
0.14 | 75.88 | 147.01 | 205.73
0.15 | 80.73 | 157.65 | 217.47
0.16 | 85.52 | 168.24 | 229.55
0.17 | 90.08 | 179.12 | 241.52
0.18 | 94.47 | 190.02 | 253.49
0.19 | 98.62 | 201.1 | 265.69
0.2 | 102.78 | 212.18 | 277.82
0.21 | 106.65 | 223.59 | 290.16
0.22 | 110.26 | 234.88 | 302.27
0.23 | 113.72 | 246.22 | 314.55
0.24 | 116.91 | 257.64 | 326.79
0.25 | 119.97 | 269.04 | 339
0.26 | 122.96 | 280.47 | 351.22
0.27 | 125.67 | 291.95 | 363.02
0.28 | 128.21 | 303.27 | 375.21
0.29 | 130.73 | 314.61 | 387.15
0.3 | 132.86 | 325.83 | 399.09
0.31 | 134.88 | 337.03 | 410.92
0.32 | 136.91 | 348.05 | 422.54
0.33 | 138.72 | 359.08 | 434.17
0.34 | 140.71 | 369.94 | 445.62
0.35 | 142.08 | 380.55 | 456.95
0.36 | 143.58 | 391.14 | 468.02
0.37 | 145.15 | 401.63 | 479.16
0.38 | 146.43 | 411.77 | 490.06
0.39 | 147.73 | 421.76 | 500.72
0.4 | 148.73 | 431.65 | 511.2
0.41 | 149.89 | 441.24 | 521.41
0.42 | 150.96 | 450.63 | 531.65
0.43 | 152.12 | 459.89 | 541.65
0.44 | 152.76 | 468.64 | 551.3
0.45 | 153.69 | 477.34 | 560.85
0.46 | 154.6 | 485.76 | 569.9
0.47 | 155.26 | 493.72 | 578.9
0.48 | 156.21 | 501.58 | 587.7
0.49 | 156.67 | 509.02 | 596.5
0.5 | 157.41 | 516.26 | 604.8

## Tranconductance (mS-mm)
VGS (V) | VDS = 0.100 V | VDS = 0.500 V | VDS = 0.900 V
-0.75 | -0.001402 | -0.00308 | -0.00763
-0.74 | -0.0012915 | -0.003675 | -0.00801
-0.73 | -0.0012145 | -0.004055 | -0.00997
-0.72 | -0.001219 | -0.003515 | -0.01164
-0.71 | -0.0011265 | -0.003335 | -0.01007
-0.7 | -0.001041 | -0.0032 | -0.00869
-0.69 | -0.0009555 | -0.00332 | -0.008905
-0.68 | -0.0009145 | -0.00348 | -0.009415
-0.67 | -0.0009345 | -0.00289 | -0.00883
-0.66 | -0.000975 | -0.002875 | -0.007515
-0.65 | -0.0009155 | -0.003095 | -0.00841
-0.64 | -0.000808 | -0.00281 | -0.00847
-0.63 | -0.000789 | -0.002555 | -0.007305
-0.62 | -0.000713 | -0.002555 | -0.0081
-0.61 | -0.000771 | -0.00252 | -0.007475
-0.6 | -0.000724 | -0.002335 | -0.006005
-0.59 | -0.0006325 | -0.00235 | -0.007
-0.58 | -0.000687 | -0.002435 | -0.00757
-0.57 | -0.0005865 | -0.00221 | -0.00533
-0.56 | -0.0005285 | -0.00191 | -0.00533
-0.55 | -0.000527 | -0.001905 | -0.006425
-0.54 | -0.000503 | -0.00186 | -0.005755
-0.53 | -0.000473 | -0.001625 | -0.00558
-0.52 | -0.00041 | -0.001617 | -0.004765
-0.51 | -0.0003795 | -0.0014265 | -0.00408
-0.5 | -0.0003565 | -0.00105 | -0.00374
-0.49 | -0.0002415 | -0.0008285 | -0.002685
-0.48 | -8.3e-05 | -0.000504 | -0.001955
-0.47 | 6.3e-05 | -0.0001315 | -0.000415
-0.46 | 0.000266 | 0.0004245 | 0.00239
-0.45 | 0.00047 | 0.0011615 | 0.00419
-0.44 | 0.0007735 | 0.0024145 | 0.007245
-0.43 | 0.0012665 | 0.0040225 | 0.012645
-0.42 | 0.00192 | 0.006202 | 0.020375
-0.41 | 0.002789 | 0.0091625 | 0.029845
-0.4 | 0.003973 | 0.012745 | 0.04376
-0.39 | 0.005611 | 0.018195 | 0.06291
-0.38 | 0.007843 | 0.025695 | 0.08839
-0.37 | 0.01084 | 0.035605 | 0.129505
-0.36 | 0.016467 | 0.049155 | 0.17975
-0.35 | 0.0226665 | 0.06842 | 0.24875
-0.34 | 0.0292 | 0.094655 | 0.3522
-0.33 | 0.040195 | 0.134395 | 0.4896
-0.32 | 0.05534 | 0.184855 | 0.6777
-0.31 | 0.076525 | 0.25045 | 0.93725
-0.3 | 0.10455 | 0.34425 | 1.2999
-0.29 | 0.148615 | 0.46935 | 1.79455
-0.28 | 0.203815 | 0.6464 | 2.4282
-0.27 | 0.2697 | 0.8845 | 3.323
-0.26 | 0.36555 | 1.1842 | 4.549
-0.25 | 0.49185 | 1.6533 | 6.1255
-0.24 | 0.6715 | 2.2386 | 8.3775
-0.23 | 0.91215 | 2.969 | 11.235
-0.22 | 1.2273 | 3.9795 | 14.8615
-0.21 | 1.71205 | 5.3625 | 20.0295
-0.2 | 2.2913 | 7.1385 | 26.725
-0.19 | 3.0345 | 9.628 | 35.71
-0.18 | 4.0745 | 12.8295 | 46.21
-0.17 | 5.3865 | 16.889 | 58.825
-0.16 | 7.175 | 22.18 | 76.355
-0.15 | 9.5945 | 29.14 | 98.36
-0.14 | 12.566 | 38.015 | 125.14
-0.13 | 16.5 | 48.815 | 151.7
-0.12 | 21.84 | 62.95 | 184.95
-0.11 | 28.165 | 79.165 | 225.8
-0.1 | 36.755 | 100.09 | 267.75
-0.09 | 47.455 | 126.73 | 311.65
-0.08 | 59.78 | 156.005 | 356.3
-0.07 | 75.715 | 188.3 | 410.9
-0.06 | 94.34 | 226.2 | 465.35
-0.05 | 113.3 | 270.8 | 513.05
-0.04 | 138.385 | 317.05 | 561.95
-0.03 | 169.25 | 364.7 | 615.45
-0.02 | 199.05 | 413.5 | 669.75
-0.01 | 232.45 | 471.2 | 729.55
0 | 268.3 | 525.3 | 774.05
0.01 | 300.85 | 568.8 | 806
0.02 | 337.95 | 620.9 | 855
0.03 | 370.85 | 671.95 | 900.5
0.04 | 402 | 718.05 | 932
0.05 | 431.9 | 758.5 | 969.5
0.06 | 454.8 | 802.5 | 1015
0.07 | 473.95 | 846.5 | 1031.5
0.08 | 488.35 | 875.5 | 1055
0.09 | 500.35 | 905.5 | 1089
0.1 | 503.15 | 932.5 | 1106.5
0.11 | 506.55 | 970 | 1139.5
0.12 | 509 | 996.5 | 1148.5
0.13 | 505 | 1012 | 1155
0.14 | 494 | 1046.5 | 1174
0.15 | 482 | 1061.5 | 1191
0.16 | 467.5 | 1073.5 | 1202.5
0.17 | 447.5 | 1089 | 1197
0.18 | 427 | 1099 | 1208.5
0.19 | 415.5 | 1108 | 1216.5
0.2 | 401.5 | 1124.5 | 1223.5
0.21 | 374 | 1135 | 1222.5
0.22 | 353.5 | 1131.5 | 1219.5
0.23 | 332.5 | 1138 | 1226
0.24 | 312.5 | 1141 | 1222.5
0.25 | 302.5 | 1141.5 | 1221.5
0.26 | 285 | 1145.5 | 1201
0.27 | 262.5 | 1140 | 1199.5
0.28 | 253 | 1133 | 1206.5
0.29 | 232.5 | 1128 | 1194
0.3 | 207.5 | 1121 | 1188.5
0.31 | 202.5 | 1111 | 1172.5
0.32 | 192 | 1102.5 | 1162.5
0.33 | 190 | 1094.5 | 1154
0.34 | 168 | 1073.5 | 1139
0.35 | 143.5 | 1060 | 1120
0.36 | 153.5 | 1054 | 1110.5
0.37 | 142.5 | 1031.5 | 1102
0.38 | 129 | 1006.5 | 1078
0.39 | 115 | 994 | 1057
0.4 | 108 | 974 | 1034.5
0.41 | 111.5 | 949 | 1022.5
0.42 | 111.5 | 932.5 | 1012
0.43 | 90 | 900.5 | 982.5
0.44 | 78.5 | 872.5 | 960
0.45 | 92 | 856 | 930
0.46 | 78.5 | 819 | 902.5
0.47 | 80.5 | 791 | 890
0.48 | 70.5 | 765 | 880
0.49 | 60 | 734 | 855
0.5 | 74 | 724 | 830