## IDS-VDS Characteristic (mA-mm)
VGS (V) | VDS = 0.100 V | VDS = 0.500 V | VDS = 0.900 V
-0.75 | 0.00029925 | 0.0011817 | 0.0038526
-0.74 | 0.00028482 | 0.0011373 | 0.0037228
-0.73 | 0.00027351 | 0.0011046 | 0.0036062
-0.72 | 0.00026124 | 0.001073 | 0.0035167
-0.71 | 0.00024898 | 0.0010281 | 0.0034032
-0.7 | 0.00023861 | 0.0009836 | 0.0033112
-0.69 | 0.00022811 | 0.0009607 | 0.0032047
-0.68 | 0.00021724 | 0.0009219 | 0.0031022
-0.67 | 0.00020799 | 0.0008894 | 0.0030134
-0.66 | 0.0001991 | 0.0008566 | 0.002933
-0.65 | 0.00018915 | 0.0008189 | 0.0028209
-0.64 | 0.00018003 | 0.0007977 | 0.0027465
-0.63 | 0.00017292 | 0.0007743 | 0.0026506
-0.62 | 0.00016525 | 0.0007371 | 0.0025617
-0.61 | 0.00015739 | 0.0007145 | 0.0024845
-0.6 | 0.00015134 | 0.0006856 | 0.00241
-0.59 | 0.00014407 | 0.0006627 | 0.0023381
-0.58 | 0.00013733 | 0.0006392 | 0.0022674
-0.57 | 0.00012991 | 0.0006176 | 0.0021913
-0.56 | 0.00012494 | 0.0005965 | 0.0021185
-0.55 | 0.00011955 | 0.0005741 | 0.0020695
-0.54 | 0.00011389 | 0.0005559 | 0.0019939
-0.53 | 0.00010925 | 0.0005383 | 0.0019314
-0.52 | 0.00010417 | 0.0005199 | 0.001882
-0.51 | 0.00010031 | 0.0005011 | 0.0018452
-0.5 | 9.754e-05 | 0.00048845 | 0.0017908
-0.49 | 9.507e-05 | 0.00047538 | 0.0017611
-0.48 | 9.305e-05 | 0.00046672 | 0.0017244
-0.47 | 9.185e-05 | 0.00046076 | 0.0017094
-0.46 | 9.345e-05 | 0.00046074 | 0.0017102
-0.45 | 9.711e-05 | 0.00046665 | 0.0017257
-0.44 | 0.00010228 | 0.00048394 | 0.001779
-0.43 | 0.00011218 | 0.00051157 | 0.0018728
-0.42 | 0.00012635 | 0.00055761 | 0.0020241
-0.41 | 0.00014817 | 0.0006339 | 0.0022396
-0.4 | 0.00017933 | 0.0007309 | 0.0025727
-0.39 | 0.00022384 | 0.0008736 | 0.0030479
-0.38 | 0.00028663 | 0.0010732 | 0.0037348
-0.37 | 0.00037281 | 0.0013543 | 0.0047337
-0.36 | 0.0004947 | 0.0017472 | 0.00617
-0.35 | 0.0006911 | 0.0022959 | 0.008117
-0.34 | 0.0009262 | 0.0030559 | 0.010901
-0.33 | 0.0012515 | 0.0041117 | 0.014715
-0.32 | 0.0016998 | 0.005532 | 0.020145
-0.31 | 0.0023178 | 0.007698 | 0.027546
-0.3 | 0.0031711 | 0.010488 | 0.037991
-0.29 | 0.0043203 | 0.01435 | 0.052175
-0.28 | 0.006085 | 0.019555 | 0.07206
-0.27 | 0.008305 | 0.026742 | 0.09881
-0.26 | 0.011303 | 0.03649 | 0.1353
-0.25 | 0.015366 | 0.049709 | 0.18566
-0.24 | 0.020949 | 0.06878 | 0.25273
-0.23 | 0.028518 | 0.09296 | 0.34519
-0.22 | 0.038817 | 0.12611 | 0.46895
-0.21 | 0.052645 | 0.17002 | 0.6341
-0.2 | 0.07211 | 0.22971 | 0.8511
-0.19 | 0.09732 | 0.30989 | 1.1445
-0.18 | 0.13189 | 0.4171 | 1.5341
-0.17 | 0.17663 | 0.55722 | 2.035
-0.16 | 0.23714 | 0.7472 | 2.6894
-0.15 | 0.31742 | 0.99 | 3.5101
-0.14 | 0.42496 | 1.3114 | 4.5813
-0.13 | 0.56588 | 1.7322 | 5.928
-0.12 | 0.7495 | 2.267 | 7.572
-0.11 | 0.9918 | 2.9551 | 9.542
-0.1 | 1.311 | 3.8258 | 11.919
-0.09 | 1.7245 | 4.9358 | 14.747
-0.08 | 2.245 | 6.307 | 18.065
-0.07 | 2.9105 | 7.986 | 21.803
-0.06 | 3.7328 | 10.007 | 26.038
-0.05 | 4.7764 | 12.472 | 30.875
-0.04 | 5.992 | 15.322 | 36.168
-0.03 | 7.517 | 18.713 | 42.046
-0.02 | 9.352 | 22.522 | 48.281
-0.01 | 11.482 | 26.906 | 55.186
0 | 13.98 | 31.844 | 62.68
0.01 | 16.789 | 37.305 | 70.44
0.02 | 19.973 | 43.141 | 78.72
0.03 | 23.477 | 49.673 | 87.5
0.04 | 27.344 | 56.583 | 96.51
0.05 | 31.493 | 63.83 | 105.94
0.06 | 35.869 | 71.65 | 115.83
0.07 | 40.545 | 79.83 | 126.01
0.08 | 45.344 | 88.37 | 136.47
0.09 | 50.299 | 97.21 | 147.01
0.1 | 55.309 | 106.53 | 157.99
0.11 | 60.25 | 115.93 | 169.22
0.12 | 65.4 | 125.71 | 180.62
0.13 | 70.46 | 135.77 | 192.14
0.14 | 75.48 | 145.99 | 203.7
0.15 | 80.31 | 156.35 | 215.57
0.16 | 85.05 | 166.99 | 227.52
0.17 | 89.67 | 177.91 | 239.45
0.18 | 94.08 | 188.73 | 251.43
0.19 | 98.39 | 199.75 | 263.55
0.2 | 102.42 | 211.02 | 275.69
0.21 | 106.25 | 222.28 | 288.04
0.22 | 109.86 | 233.52 | 300.26
0.23 | 113.25 | 244.96 | 312.22
0.24 | 116.71 | 256.26 | 324.55
0.25 | 119.75 | 267.65 | 336.85
0.26 | 122.64 | 279.1 | 348.91
0.27 | 125.29 | 290.51 | 361.02
0.28 | 127.75 | 301.8 | 372.89
0.29 | 130.26 | 313.09 | 384.92
0.3 | 132.56 | 324.32 | 396.81
0.31 | 134.65 | 335.51 | 408.66
0.32 | 136.59 | 346.63 | 420.28
0.33 | 138.5 | 357.55 | 431.89
0.34 | 140.11 | 368.46 | 443.32
0.35 | 141.9 | 379.03 | 454.57
0.36 | 143.38 | 389.65 | 465.84
0.37 | 144.74 | 400.14 | 476.77
0.38 | 146.17 | 410.34 | 487.73
0.39 | 147.39 | 420.33 | 498.39
0.4 | 148.61 | 430.12 | 508.8
0.41 | 149.67 | 439.68 | 519.25
0.42 | 150.54 | 449.22 | 529.3
0.43 | 151.7 | 458.36 | 539.32
0.44 | 152.56 | 467.19 | 549.05
0.45 | 153.41 | 475.78 | 558.51
0.46 | 154.23 | 484.23 | 567.9
0.47 | 154.97 | 492.37 | 576.6
0.48 | 155.76 | 500.15 | 585.4
0.49 | 156.55 | 507.59 | 594.2
0.5 | 157.07 | 514.82 | 602.6

## Tranconductance (mS-mm)
VGS (V) | VDS = 0.100 V | VDS = 0.500 V | VDS = 0.900 V
-0.75 | -0.001443 | -0.00444 | -0.01298
-0.74 | -0.001287 | -0.003855 | -0.01232
-0.73 | -0.001179 | -0.003215 | -0.010305
-0.72 | -0.0012265 | -0.003825 | -0.01015
-0.71 | -0.0011315 | -0.00447 | -0.010275
-0.7 | -0.0010435 | -0.00337 | -0.009925
-0.69 | -0.0010685 | -0.003085 | -0.01045
-0.68 | -0.001006 | -0.003565 | -0.009565
-0.67 | -0.000907 | -0.003265 | -0.00846
-0.66 | -0.000942 | -0.003525 | -0.009625
-0.65 | -0.0009535 | -0.002945 | -0.009325
-0.64 | -0.0008115 | -0.00223 | -0.008515
-0.63 | -0.000739 | -0.00303 | -0.00924
-0.62 | -0.0007765 | -0.00299 | -0.008305
-0.61 | -0.0006955 | -0.002575 | -0.007585
-0.6 | -0.000666 | -0.00259 | -0.00732
-0.59 | -0.0007005 | -0.00232 | -0.00713
-0.58 | -0.000708 | -0.002255 | -0.00734
-0.57 | -0.0006195 | -0.002135 | -0.007445
-0.56 | -0.000518 | -0.002175 | -0.00609
-0.55 | -0.0005525 | -0.00203 | -0.00623
-0.54 | -0.000515 | -0.00179 | -0.006905
-0.53 | -0.000486 | -0.0018 | -0.005595
-0.52 | -0.000447 | -0.00186 | -0.00431
-0.51 | -0.0003315 | -0.0015725 | -0.00456
-0.5 | -0.000262 | -0.001286 | -0.004205
-0.49 | -0.0002245 | -0.0010865 | -0.00332
-0.48 | -0.000161 | -0.000731 | -0.002585
-0.47 | 2e-05 | -0.000299 | -0.00071
-0.46 | 0.000263 | 0.0002945 | 0.000815
-0.45 | 0.0004415 | 0.00116 | 0.00344
-0.44 | 0.0007535 | 0.002246 | 0.007355
-0.43 | 0.0012035 | 0.0036835 | 0.012255
-0.42 | 0.0017995 | 0.0061165 | 0.01834
-0.41 | 0.002649 | 0.0086645 | 0.02743
-0.4 | 0.0037835 | 0.011985 | 0.040415
-0.39 | 0.005365 | 0.017115 | 0.058105
-0.38 | 0.0074485 | 0.024035 | 0.08429
-0.37 | 0.0104035 | 0.0337 | 0.12176
-0.36 | 0.0159145 | 0.04708 | 0.169165
-0.35 | 0.021575 | 0.065435 | 0.23655
-0.34 | 0.02802 | 0.09079 | 0.3299
-0.33 | 0.03868 | 0.123805 | 0.4622
-0.32 | 0.053315 | 0.179315 | 0.64155
-0.31 | 0.073565 | 0.2478 | 0.8923
-0.3 | 0.100125 | 0.3326 | 1.23145
-0.29 | 0.145695 | 0.45335 | 1.70345
-0.28 | 0.199235 | 0.6196 | 2.33175
-0.27 | 0.2609 | 0.84675 | 3.162
-0.26 | 0.35305 | 1.14835 | 4.3425
-0.25 | 0.4823 | 1.6145 | 5.8715
-0.24 | 0.6576 | 2.16255 | 7.9765
-0.23 | 0.8934 | 2.8665 | 10.811
-0.22 | 1.20635 | 3.853 | 14.4455
-0.21 | 1.66465 | 5.18 | 19.1075
-0.2 | 2.23375 | 6.9935 | 25.52
-0.19 | 2.989 | 9.3695 | 34.15
-0.18 | 3.9655 | 12.3665 | 44.525
-0.17 | 5.2625 | 16.505 | 57.765
-0.16 | 7.0395 | 21.639 | 73.755
-0.15 | 9.391 | 28.21 | 94.595
-0.14 | 12.423 | 37.11 | 120.895
-0.13 | 16.227 | 47.78 | 149.535
-0.12 | 21.296 | 61.145 | 180.7
-0.11 | 28.075 | 77.94 | 217.35
-0.1 | 36.635 | 99.035 | 260.25
-0.09 | 46.7 | 124.06 | 307.3
-0.08 | 59.3 | 152.51 | 352.8
-0.07 | 74.39 | 185 | 398.65
-0.06 | 93.295 | 224.3 | 453.6
-0.05 | 112.96 | 265.75 | 506.5
-0.04 | 137.03 | 312.05 | 558.55
-0.03 | 168 | 360 | 605.65
-0.02 | 198.25 | 409.65 | 657
-0.01 | 231.4 | 466.1 | 719.95
0 | 265.35 | 519.95 | 762.7
0.01 | 299.65 | 564.85 | 802
0.02 | 334.4 | 618.4 | 853
0.03 | 368.55 | 672.1 | 889.5
0.04 | 400.8 | 707.85 | 922
0.05 | 426.25 | 753.35 | 966
0.06 | 452.6 | 800 | 1003.5
0.07 | 473.75 | 836 | 1032
0.08 | 487.7 | 869 | 1050
0.09 | 498.25 | 908 | 1076
0.1 | 497.55 | 936 | 1110.5
0.11 | 504.55 | 959 | 1131.5
0.12 | 510.5 | 992 | 1146
0.13 | 504 | 1014 | 1154
0.14 | 492.5 | 1029 | 1171.5
0.15 | 478.5 | 1050 | 1191
0.16 | 468 | 1078 | 1194
0.17 | 451.5 | 1087 | 1195.5
0.18 | 436 | 1092 | 1205
0.19 | 417 | 1114.5 | 1213
0.2 | 393 | 1126.5 | 1224.5
0.21 | 372 | 1125 | 1228.5
0.22 | 350 | 1134 | 1209
0.23 | 342.5 | 1137 | 1214.5
0.24 | 325 | 1134.5 | 1231.5
0.25 | 296.5 | 1142 | 1218
0.26 | 277 | 1143 | 1208.5
0.27 | 255.5 | 1135 | 1199
0.28 | 248.5 | 1129 | 1195
0.29 | 240.5 | 1126 | 1196
0.3 | 219.5 | 1121 | 1187
0.31 | 201.5 | 1115.5 | 1173.5
0.32 | 192.5 | 1102 | 1161.5
0.33 | 176 | 1091.5 | 1152
0.34 | 170 | 1074 | 1134
0.35 | 163.5 | 1059.5 | 1126
0.36 | 142 | 1055.5 | 1110
0.37 | 139.5 | 1034.5 | 1094.5
0.38 | 132.5 | 1009.5 | 1081
0.39 | 122 | 989 | 1053.5
0.4 | 114 | 967.5 | 1043
0.41 | 96.5 | 955 | 1025
0.42 | 101.5 | 934 | 1003.5
0.43 | 101 | 898.5 | 987.5
0.44 | 85.5 | 871 | 959.5
0.45 | 83.5 | 852 | 942.5
0.46 | 78 | 829.5 | 904.5
0.47 | 76.5 | 796 | 875
0.48 | 79 | 761 | 880
0.49 | 65.5 | 733.5 | 860
0.5 | 52 | 723 | 840