## IDS-VDS Characteristic (mA-mm)
VGS (V) | VDS = 0.100 V | VDS = 0.500 V | VDS = 0.900 V
-0.75 | 0.00031955 | 0.0012526 | 0.0040807
-0.74 | 0.00030438 | 0.0012093 | 0.0039428
-0.73 | 0.00029092 | 0.0011666 | 0.0038439
-0.72 | 0.00027832 | 0.0011261 | 0.0037134
-0.71 | 0.00026669 | 0.001073 | 0.0036071
-0.7 | 0.00025488 | 0.0010391 | 0.0035117
-0.69 | 0.00024316 | 0.0010048 | 0.0033936
-0.68 | 0.00023249 | 0.0009668 | 0.0033022
-0.67 | 0.0002215 | 0.0009405 | 0.0031867
-0.66 | 0.00021166 | 0.0009003 | 0.0030798
-0.65 | 0.00020004 | 0.0008659 | 0.002985
-0.64 | 0.00019214 | 0.0008361 | 0.002905
-0.63 | 0.00018411 | 0.0008063 | 0.0028169
-0.62 | 0.00017646 | 0.0007741 | 0.002713
-0.61 | 0.00016722 | 0.0007454 | 0.0026305
-0.6 | 0.00016 | 0.0007211 | 0.002569
-0.59 | 0.00015224 | 0.0006923 | 0.0024957
-0.58 | 0.00014535 | 0.0006705 | 0.0024013
-0.57 | 0.00013967 | 0.0006384 | 0.0023298
-0.56 | 0.00013312 | 0.0006169 | 0.0022452
-0.55 | 0.00012737 | 0.0005972 | 0.0021742
-0.54 | 0.00012096 | 0.0005723 | 0.0021162
-0.53 | 0.00011613 | 0.0005508 | 0.0020794
-0.52 | 0.0001116 | 0.0005367 | 0.0020021
-0.51 | 0.00010803 | 0.0005163 | 0.0019485
-0.5 | 0.00010441 | 0.0005057 | 0.0018935
-0.49 | 0.0001001 | 0.00049594 | 0.0018475
-0.48 | 9.816e-05 | 0.00048644 | 0.0018222
-0.47 | 9.784e-05 | 0.00048014 | 0.0018111
-0.46 | 9.899e-05 | 0.00048036 | 0.0017965
-0.45 | 0.00010149 | 0.0004859 | 0.0018231
-0.44 | 0.00010708 | 0.00050172 | 0.0018649
-0.43 | 0.00011594 | 0.00052926 | 0.0019503
-0.42 | 0.00013004 | 0.0005781 | 0.0021117
-0.41 | 0.00015177 | 0.000643 | 0.0023297
-0.4 | 0.00018296 | 0.0007413 | 0.0026572
-0.39 | 0.00022785 | 0.0008854 | 0.0031472
-0.38 | 0.00029026 | 0.001082 | 0.003856
-0.37 | 0.00037789 | 0.0013646 | 0.00483
-0.36 | 0.00049917 | 0.0017637 | 0.006314
-0.35 | 0.0007 | 0.0023116 | 0.008276
-0.34 | 0.0009383 | 0.0030908 | 0.011069
-0.33 | 0.0012675 | 0.0041345 | 0.015012
-0.32 | 0.0017181 | 0.0056317 | 0.020551
-0.31 | 0.0023383 | 0.007798 | 0.028067
-0.3 | 0.0032093 | 0.010613 | 0.038636
-0.29 | 0.0043909 | 0.014448 | 0.053208
-0.28 | 0.006151 | 0.019789 | 0.07365
-0.27 | 0.008379 | 0.027069 | 0.10048
-0.26 | 0.011417 | 0.036912 | 0.13819
-0.25 | 0.015516 | 0.050523 | 0.18885
-0.24 | 0.021131 | 0.06949 | 0.25751
-0.23 | 0.028718 | 0.09458 | 0.35285
-0.22 | 0.039149 | 0.12777 | 0.47589
-0.21 | 0.053181 | 0.17254 | 0.6431
-0.2 | 0.07329 | 0.23366 | 0.8709
-0.19 | 0.09856 | 0.31485 | 1.1679
-0.18 | 0.13388 | 0.42429 | 1.556
-0.17 | 0.17994 | 0.56586 | 2.0781
-0.16 | 0.24135 | 0.7588 | 2.7337
-0.15 | 0.32287 | 1.006 | 3.5903
-0.14 | 0.43278 | 1.3391 | 4.6712
-0.13 | 0.5725 | 1.7648 | 6.044
-0.12 | 0.763 | 2.3134 | 7.701
-0.11 | 1.0115 | 3.0207 | 9.716
-0.1 | 1.3312 | 3.9022 | 12.144
-0.09 | 1.7541 | 5.0371 | 15.049
-0.08 | 2.2785 | 6.429 | 18.388
-0.07 | 2.9562 | 8.118 | 22.109
-0.06 | 3.8012 | 10.159 | 26.483
-0.05 | 4.8486 | 12.662 | 31.378
-0.04 | 6.072 | 15.606 | 36.731
-0.03 | 7.635 | 18.969 | 42.674
-0.02 | 9.458 | 22.895 | 49.011
-0.01 | 11.617 | 27.197 | 55.958
0 | 14.151 | 32.216 | 63.41
0.01 | 16.97 | 37.71 | 71.37
0.02 | 20.152 | 43.613 | 79.57
0.03 | 23.717 | 50.211 | 88.45
0.04 | 27.549 | 57.12 | 97.45
0.05 | 31.723 | 64.51 | 107.05
0.06 | 36.168 | 72.33 | 116.85
0.07 | 40.843 | 80.55 | 127.11
0.08 | 45.634 | 89.25 | 137.43
0.09 | 50.596 | 98.07 | 148.15
0.1 | 55.626 | 107.27 | 159.16
0.11 | 60.63 | 116.64 | 170.35
0.12 | 65.76 | 126.58 | 181.86
0.13 | 70.85 | 136.71 | 193.2
0.14 | 75.82 | 146.93 | 205.01
0.15 | 80.73 | 157.49 | 216.79
0.16 | 85.49 | 168.02 | 228.74
0.17 | 90.12 | 178.93 | 240.79
0.18 | 94.48 | 189.88 | 252.78
0.19 | 98.73 | 200.9 | 264.88
0.2 | 102.75 | 212.03 | 277.06
0.21 | 106.69 | 223.42 | 289.38
0.22 | 110.4 | 234.77 | 301.46
0.23 | 113.77 | 246.16 | 313.72
0.24 | 116.99 | 257.54 | 325.92
0.25 | 120.13 | 268.85 | 338.23
0.26 | 123.08 | 280.33 | 350.38
0.27 | 125.81 | 291.76 | 362.26
0.28 | 128.37 | 303.09 | 374.38
0.29 | 130.71 | 314.45 | 386.35
0.3 | 132.88 | 325.67 | 398.36
0.31 | 135.2 | 336.85 | 410.24
0.32 | 137.05 | 347.92 | 421.72
0.33 | 138.96 | 358.96 | 433.46
0.34 | 140.74 | 369.81 | 444.87
0.35 | 142.18 | 380.41 | 456.16
0.36 | 143.91 | 391.02 | 467.22
0.37 | 145.2 | 401.52 | 478.38
0.38 | 146.61 | 411.83 | 489.26
0.39 | 147.77 | 421.65 | 499.93
0.4 | 149.05 | 431.52 | 510.43
0.41 | 150.1 | 441.1 | 520.57
0.42 | 151.24 | 450.59 | 530.97
0.43 | 152.12 | 459.79 | 540.86
0.44 | 152.98 | 468.56 | 550.58
0.45 | 154.03 | 477.21 | 560.12
0.46 | 154.77 | 485.69 | 569.38
0.47 | 155.56 | 493.8 | 578.2
0.48 | 156.27 | 501.59 | 587.4
0.49 | 156.81 | 509.09 | 595.8
0.5 | 157.73 | 516.36 | 604.2

## Tranconductance (mS-mm)
VGS (V) | VDS = 0.100 V | VDS = 0.500 V | VDS = 0.900 V
-0.75 | -0.001517 | -0.00433 | -0.01379
-0.74 | -0.0014315 | -0.0043 | -0.01184
-0.73 | -0.001303 | -0.00416 | -0.01147
-0.72 | -0.0012115 | -0.00468 | -0.01184
-0.71 | -0.001172 | -0.00435 | -0.010085
-0.7 | -0.0011765 | -0.00341 | -0.010675
-0.69 | -0.0011195 | -0.003615 | -0.010475
-0.68 | -0.001083 | -0.003215 | -0.010345
-0.67 | -0.0010415 | -0.003325 | -0.01112
-0.66 | -0.001073 | -0.00373 | -0.010085
-0.65 | -0.000976 | -0.00321 | -0.00874
-0.64 | -0.0007965 | -0.00298 | -0.008405
-0.63 | -0.000784 | -0.0031 | -0.0096
-0.62 | -0.0008445 | -0.003045 | -0.00932
-0.61 | -0.000823 | -0.00265 | -0.0072
-0.6 | -0.000749 | -0.002655 | -0.00674
-0.59 | -0.0007325 | -0.00253 | -0.008385
-0.58 | -0.0006285 | -0.002695 | -0.008295
-0.57 | -0.0006115 | -0.00268 | -0.007805
-0.56 | -0.000615 | -0.00206 | -0.00778
-0.55 | -0.000608 | -0.00223 | -0.00645
-0.54 | -0.000562 | -0.00232 | -0.00474
-0.53 | -0.000468 | -0.00178 | -0.005705
-0.52 | -0.000405 | -0.001725 | -0.006545
-0.51 | -0.0003595 | -0.00155 | -0.00543
-0.5 | -0.0003965 | -0.001018 | -0.00505
-0.49 | -0.0003125 | -0.000963 | -0.003565
-0.48 | -0.000113 | -0.00079 | -0.00182
-0.47 | 4.15e-05 | -0.000304 | -0.001285
-0.46 | 0.0001825 | 0.000288 | 0.0006
-0.45 | 0.0004045 | 0.001068 | 0.00342
-0.44 | 0.0007225 | 0.002168 | 0.00636
-0.43 | 0.001148 | 0.003819 | 0.01234
-0.42 | 0.0017915 | 0.005687 | 0.01897
-0.41 | 0.002646 | 0.00816 | 0.027275
-0.4 | 0.003804 | 0.01212 | 0.040875
-0.39 | 0.005365 | 0.017035 | 0.05994
-0.38 | 0.007502 | 0.02396 | 0.08414
-0.37 | 0.0104455 | 0.034085 | 0.1229
-0.36 | 0.0161055 | 0.04735 | 0.1723
-0.35 | 0.0219565 | 0.066355 | 0.23775
-0.34 | 0.028375 | 0.091145 | 0.3368
-0.33 | 0.03899 | 0.127045 | 0.4741
-0.32 | 0.05354 | 0.183175 | 0.65275
-0.31 | 0.07456 | 0.249065 | 0.90425
-0.3 | 0.10263 | 0.3325 | 1.25705
-0.29 | 0.147085 | 0.4588 | 1.7507
-0.28 | 0.199405 | 0.63105 | 2.3636
-0.27 | 0.2633 | 0.85615 | 3.227
-0.26 | 0.35685 | 1.1727 | 4.4185
-0.25 | 0.4857 | 1.6289 | 5.966
-0.24 | 0.6601 | 2.20285 | 8.2
-0.23 | 0.9009 | 2.914 | 10.919
-0.22 | 1.22315 | 3.898 | 14.5125
-0.21 | 1.70705 | 5.2945 | 19.7505
-0.2 | 2.26895 | 7.1155 | 26.24
-0.19 | 3.0295 | 9.5315 | 34.255
-0.18 | 4.069 | 12.5505 | 45.51
-0.17 | 5.3735 | 16.7255 | 58.885
-0.16 | 7.1465 | 22.007 | 75.61
-0.15 | 9.5715 | 29.015 | 96.875
-0.14 | 12.4815 | 37.94 | 122.685
-0.13 | 16.511 | 48.715 | 151.49
-0.12 | 21.95 | 62.795 | 183.6
-0.11 | 28.41 | 79.44 | 222.15
-0.1 | 37.13 | 100.82 | 266.65
-0.09 | 47.365 | 126.34 | 312.2
-0.08 | 60.105 | 154.045 | 353
-0.07 | 76.135 | 186.5 | 404.75
-0.06 | 94.62 | 227.2 | 463.45
-0.05 | 113.54 | 272.35 | 512.4
-0.04 | 139.32 | 315.35 | 564.8
-0.03 | 169.3 | 364.45 | 614
-0.02 | 199.1 | 411.4 | 664.2
-0.01 | 234.65 | 466.05 | 719.95
0 | 267.65 | 525.65 | 770.6
0.01 | 300.05 | 569.85 | 808
0.02 | 337.35 | 625.05 | 854
0.03 | 369.85 | 675.35 | 894
0.04 | 400.3 | 714.95 | 930
0.05 | 430.95 | 760.5 | 970
0.06 | 456 | 802 | 1003
0.07 | 473.3 | 846 | 1029
0.08 | 487.65 | 876 | 1052
0.09 | 499.6 | 901 | 1086.5
0.1 | 501.7 | 928.5 | 1110
0.11 | 506.7 | 965.5 | 1135
0.12 | 511 | 1003.5 | 1142.5
0.13 | 503 | 1017.5 | 1157.5
0.14 | 494 | 1039 | 1179.5
0.15 | 483.5 | 1054.5 | 1186.5
0.16 | 469.5 | 1072 | 1200
0.17 | 449.5 | 1093 | 1202
0.18 | 430.5 | 1098.5 | 1204.5
0.19 | 413.5 | 1107.5 | 1214
0.2 | 398 | 1126 | 1225
0.21 | 382.5 | 1137 | 1220
0.22 | 354 | 1137 | 1217
0.23 | 329.5 | 1138.5 | 1223
0.24 | 318 | 1134.5 | 1225.5
0.25 | 304.5 | 1139.5 | 1223
0.26 | 284 | 1145.5 | 1201.5
0.27 | 264.5 | 1138 | 1200
0.28 | 245 | 1134.5 | 1204.5
0.29 | 225.5 | 1129 | 1199
0.3 | 224.5 | 1120 | 1194.5
0.31 | 208.5 | 1112.5 | 1168
0.32 | 188 | 1105.5 | 1161
0.33 | 184.5 | 1094.5 | 1157.5
0.34 | 161 | 1072.5 | 1135
0.35 | 158.5 | 1060.5 | 1117.5
0.36 | 151 | 1055.5 | 1111
0.37 | 135 | 1040.5 | 1102
0.38 | 128.5 | 1006.5 | 1077.5
0.39 | 122 | 984.5 | 1058.5
0.4 | 116.5 | 972.5 | 1032
0.41 | 109.5 | 953.5 | 1027
0.42 | 101 | 934.5 | 1014.5
0.43 | 87 | 898.5 | 980.5
0.44 | 95.5 | 871 | 963
0.45 | 89.5 | 856.5 | 940
0.46 | 76.5 | 829.5 | 904
0.47 | 75 | 795 | 901
0.48 | 62.5 | 764.5 | 880
0.49 | 73 | 738.5 | 840
0.5 | 92 | 727 | 840