## IDS-VDS Characteristic (mA-mm)
VGS (V) | VDS = 0.100 V | VDS = 0.500 V | VDS = 0.900 V
-0.75 | 0.00029955 | 0.0011729 | 0.0038144
-0.74 | 0.00028852 | 0.0011381 | 0.003708
-0.73 | 0.00027464 | 0.0011042 | 0.0036013
-0.72 | 0.00026304 | 0.0010546 | 0.0034796
-0.71 | 0.00025088 | 0.001024 | 0.0033714
-0.7 | 0.00023894 | 0.0009913 | 0.0032697
-0.69 | 0.00022917 | 0.0009575 | 0.0031783
-0.68 | 0.00021678 | 0.0009243 | 0.0030807
-0.67 | 0.00020741 | 0.0008919 | 0.002986
-0.66 | 0.00019895 | 0.0008499 | 0.0028856
-0.65 | 0.00019052 | 0.0008278 | 0.0028062
-0.64 | 0.00018186 | 0.0007921 | 0.002718
-0.63 | 0.00017395 | 0.0007684 | 0.0026307
-0.62 | 0.00016726 | 0.0007362 | 0.0025392
-0.61 | 0.00015897 | 0.000711 | 0.0024704
-0.6 | 0.00015183 | 0.0006852 | 0.002397
-0.59 | 0.00014377 | 0.0006592 | 0.0023199
-0.58 | 0.00013697 | 0.0006356 | 0.0022514
-0.57 | 0.00013123 | 0.0006106 | 0.0021777
-0.56 | 0.00012554 | 0.0005886 | 0.0021099
-0.55 | 0.00012018 | 0.0005716 | 0.0020471
-0.54 | 0.00011468 | 0.000551 | 0.0019888
-0.53 | 0.00010977 | 0.0005339 | 0.0019308
-0.52 | 0.0001059 | 0.0005177 | 0.0018789
-0.51 | 0.0001022 | 0.0005041 | 0.0018254
-0.5 | 9.884e-05 | 0.00048919 | 0.0017858
-0.49 | 9.59e-05 | 0.00047918 | 0.0017643
-0.48 | 9.451e-05 | 0.00047095 | 0.0017228
-0.47 | 9.488e-05 | 0.00046906 | 0.0017266
-0.46 | 9.747e-05 | 0.000473 | 0.0017347
-0.45 | 0.00010057 | 0.00048288 | 0.0017675
-0.44 | 0.00010773 | 0.00050517 | 0.0018389
-0.43 | 0.00011916 | 0.00053919 | 0.0019703
-0.42 | 0.00013726 | 0.0006004 | 0.0021592
-0.41 | 0.00016229 | 0.0006798 | 0.0024355
-0.4 | 0.00019818 | 0.0007979 | 0.0028379
-0.39 | 0.00025077 | 0.0009685 | 0.0034255
-0.38 | 0.00032244 | 0.0012066 | 0.0042453
-0.37 | 0.00042286 | 0.0015375 | 0.0054207
-0.36 | 0.00055876 | 0.0019957 | 0.007136
-0.35 | 0.0007866 | 0.0026334 | 0.00947
-0.34 | 0.0010592 | 0.0035271 | 0.012709
-0.33 | 0.0014317 | 0.0047483 | 0.017334
-0.32 | 0.0019412 | 0.00655 | 0.023612
-0.31 | 0.0026432 | 0.008828 | 0.03225
-0.3 | 0.0036052 | 0.012002 | 0.044383
-0.29 | 0.0049246 | 0.016416 | 0.0612
-0.28 | 0.006858 | 0.022375 | 0.08342
-0.27 | 0.009379 | 0.030712 | 0.11486
-0.26 | 0.012728 | 0.041721 | 0.15713
-0.25 | 0.017301 | 0.056824 | 0.21432
-0.24 | 0.023403 | 0.0782 | 0.29104
-0.23 | 0.031929 | 0.10539 | 0.39432
-0.22 | 0.043184 | 0.14304 | 0.53589
-0.21 | 0.05876 | 0.1922 | 0.723
-0.2 | 0.07932 | 0.25966 | 0.9707
-0.19 | 0.10692 | 0.34982 | 1.2929
-0.18 | 0.14432 | 0.4679 | 1.7279
-0.17 | 0.19378 | 0.6271 | 2.2805
-0.16 | 0.25968 | 0.8299 | 3.0066
-0.15 | 0.3474 | 1.1013 | 3.9259
-0.14 | 0.46298 | 1.4555 | 5.0682
-0.13 | 0.6193 | 1.9134 | 6.524
-0.12 | 0.8166 | 2.5004 | 8.314
-0.11 | 1.0817 | 3.241 | 10.444
-0.1 | 1.42 | 4.1904 | 12.977
-0.09 | 1.8638 | 5.392 | 15.985
-0.08 | 2.4282 | 6.85 | 19.404
-0.07 | 3.1211 | 8.592 | 23.37
-0.06 | 4.0075 | 10.77 | 27.844
-0.05 | 5.0973 | 13.338 | 32.862
-0.04 | 6.393 | 16.374 | 38.381
-0.03 | 7.971 | 19.904 | 44.298
-0.02 | 9.883 | 23.855 | 50.94
-0.01 | 12.097 | 28.416 | 58.12
0 | 14.677 | 33.475 | 65.74
0.01 | 17.601 | 39.056 | 73.65
0.02 | 20.803 | 45.052 | 82.04
0.03 | 24.467 | 51.734 | 90.92
0.04 | 28.342 | 58.6 | 100.16
0.05 | 32.525 | 66.18 | 109.7
0.06 | 36.999 | 74.11 | 119.63
0.07 | 41.721 | 82.46 | 129.9
0.08 | 46.557 | 91.18 | 140.44
0.09 | 51.553 | 100 | 151.24
0.1 | 56.612 | 109.33 | 162.26
0.11 | 61.52 | 118.88 | 173.53
0.12 | 66.72 | 128.91 | 184.77
0.13 | 71.81 | 138.95 | 196.39
0.14 | 76.76 | 149.14 | 208.13
0.15 | 81.67 | 159.67 | 219.87
0.16 | 86.41 | 170.36 | 231.98
0.17 | 90.98 | 181.26 | 243.86
0.18 | 95.42 | 192.08 | 255.83
0.19 | 99.64 | 203.18 | 268.02
0.2 | 103.58 | 214.35 | 280.15
0.21 | 107.53 | 225.76 | 292.32
0.22 | 111.12 | 237.14 | 304.56
0.23 | 114.56 | 248.23 | 316.72
0.24 | 117.75 | 259.74 | 328.84
0.25 | 120.82 | 271.22 | 341.13
0.26 | 123.64 | 282.53 | 353.02
0.27 | 126.49 | 294.01 | 365.15
0.28 | 129.04 | 305.16 | 377.16
0.29 | 131.34 | 316.49 | 388.97
0.3 | 133.52 | 327.79 | 400.97
0.31 | 135.57 | 338.92 | 412.53
0.32 | 137.67 | 349.86 | 424.26
0.33 | 139.51 | 360.82 | 435.71
0.34 | 141.12 | 371.65 | 447.15
0.35 | 142.74 | 382.27 | 458.2
0.36 | 144.11 | 392.81 | 469.35
0.37 | 145.76 | 403.07 | 480.36
0.38 | 146.98 | 413.39 | 491.13
0.39 | 148.16 | 423.33 | 501.73
0.4 | 149.27 | 433.05 | 511.95
0.41 | 150.5 | 442.63 | 522.37
0.42 | 151.56 | 451.97 | 532.46
0.43 | 152.52 | 461.1 | 542.3
0.44 | 153.3 | 469.88 | 551.96
0.45 | 154.17 | 478.43 | 561.24
0.46 | 155.2 | 486.78 | 570.7
0.47 | 155.89 | 494.77 | 579.3
0.48 | 156.49 | 502.53 | 588
0.49 | 157.15 | 509.94 | 596.6
0.5 | 157.71 | 517.12 | 604.7

## Tranconductance (mS-mm)
VGS (V) | VDS = 0.100 V | VDS = 0.500 V | VDS = 0.900 V
-0.75 | -0.001103 | -0.00348 | -0.01064
-0.74 | -0.0012455 | -0.003435 | -0.010655
-0.73 | -0.001274 | -0.004175 | -0.01142
-0.72 | -0.001188 | -0.00401 | -0.011495
-0.71 | -0.001205 | -0.003165 | -0.010495
-0.7 | -0.0010855 | -0.003325 | -0.009655
-0.69 | -0.001108 | -0.00335 | -0.00945
-0.68 | -0.001088 | -0.00328 | -0.009615
-0.67 | -0.0008915 | -0.00372 | -0.009755
-0.66 | -0.0008445 | -0.003205 | -0.00899
-0.65 | -0.0008545 | -0.00289 | -0.00838
-0.64 | -0.0008285 | -0.00297 | -0.008775
-0.63 | -0.00073 | -0.002795 | -0.00894
-0.62 | -0.000749 | -0.00287 | -0.008015
-0.61 | -0.0007715 | -0.00255 | -0.00711
-0.6 | -0.00076 | -0.00259 | -0.007525
-0.59 | -0.000743 | -0.00248 | -0.00728
-0.58 | -0.000627 | -0.00243 | -0.00711
-0.57 | -0.0005715 | -0.00235 | -0.007075
-0.56 | -0.0005525 | -0.00195 | -0.00653
-0.55 | -0.000543 | -0.00188 | -0.006055
-0.54 | -0.0005205 | -0.001885 | -0.005815
-0.53 | -0.000439 | -0.001665 | -0.005495
-0.52 | -0.0003785 | -0.00149 | -0.00527
-0.51 | -0.000353 | -0.0014255 | -0.004655
-0.5 | -0.000315 | -0.001246 | -0.003055
-0.49 | -0.0002165 | -0.000912 | -0.00315
-0.48 | -5.1e-05 | -0.000506 | -0.001885
-0.47 | 0.000148 | 0.0001025 | 0.000595
-0.46 | 0.0002845 | 0.000691 | 0.002045
-0.45 | 0.000513 | 0.0016085 | 0.00521
-0.44 | 0.0009295 | 0.0028155 | 0.01014
-0.43 | 0.0014765 | 0.0047615 | 0.016015
-0.42 | 0.0021565 | 0.0070305 | 0.02326
-0.41 | 0.003046 | 0.009875 | 0.033935
-0.4 | 0.004424 | 0.014435 | 0.0495
-0.39 | 0.006213 | 0.020435 | 0.07037
-0.38 | 0.0086045 | 0.02845 | 0.09976
-0.37 | 0.011816 | 0.039455 | 0.144535
-0.36 | 0.018187 | 0.054795 | 0.202465
-0.35 | 0.025022 | 0.07657 | 0.27865
-0.34 | 0.032255 | 0.105745 | 0.3932
-0.33 | 0.0441 | 0.151145 | 0.54515
-0.32 | 0.060575 | 0.203985 | 0.7458
-0.31 | 0.0832 | 0.2726 | 1.03855
-0.3 | 0.11407 | 0.3794 | 1.4475
-0.29 | 0.16264 | 0.51865 | 1.95185
-0.28 | 0.22272 | 0.7148 | 2.683
-0.27 | 0.2935 | 0.9673 | 3.6855
-0.26 | 0.3961 | 1.3056 | 4.973
-0.25 | 0.53375 | 1.82395 | 6.6955
-0.24 | 0.7314 | 2.4283 | 9
-0.23 | 0.98905 | 3.242 | 12.2425
-0.22 | 1.34155 | 4.3405 | 16.434
-0.21 | 1.8068 | 5.831 | 21.7405
-0.2 | 2.408 | 7.881 | 28.495
-0.19 | 3.25 | 10.412 | 37.86
-0.18 | 4.343 | 13.864 | 49.38
-0.17 | 5.768 | 18.1 | 63.935
-0.16 | 7.681 | 23.71 | 82.27
-0.15 | 10.165 | 31.28 | 103.08
-0.14 | 13.595 | 40.605 | 129.905
-0.13 | 17.681 | 52.245 | 162.29
-0.12 | 23.12 | 66.38 | 196
-0.11 | 30.17 | 84.5 | 233.15
-0.1 | 39.105 | 107.55 | 277.05
-0.09 | 50.41 | 132.98 | 321.35
-0.08 | 62.865 | 160 | 369.25
-0.07 | 78.965 | 196 | 422
-0.06 | 98.81 | 237.3 | 474.6
-0.05 | 119.275 | 280.2 | 526.85
-0.04 | 143.685 | 328.3 | 571.8
-0.03 | 174.5 | 374.05 | 627.95
-0.02 | 206.3 | 425.6 | 691.1
-0.01 | 239.7 | 481 | 740
0 | 275.2 | 532 | 776.5
0.01 | 306.3 | 578.85 | 815
0.02 | 343.3 | 633.9 | 863.5
0.03 | 376.95 | 677.4 | 906
0.04 | 402.9 | 722.3 | 939
0.05 | 432.85 | 775.5 | 973.5
0.06 | 459.8 | 814 | 1010
0.07 | 477.9 | 853.5 | 1040.5
0.08 | 491.6 | 877 | 1067
0.09 | 502.75 | 907.5 | 1091
0.1 | 498.35 | 944 | 1114.5
0.11 | 505.4 | 979 | 1125.5
0.12 | 514.5 | 1003.5 | 1143
0.13 | 502 | 1011.5 | 1168
0.14 | 493 | 1036 | 1174
0.15 | 482.5 | 1061 | 1192.5
0.16 | 465.5 | 1079.5 | 1199.5
0.17 | 450.5 | 1086 | 1192.5
0.18 | 433 | 1096 | 1208
0.19 | 408 | 1113.5 | 1216
0.2 | 394.5 | 1129 | 1215
0.21 | 377 | 1139.5 | 1220.5
0.22 | 351.5 | 1123.5 | 1220
0.23 | 331.5 | 1130 | 1214
0.24 | 313 | 1149.5 | 1220.5
0.25 | 294.5 | 1139.5 | 1209
0.26 | 283.5 | 1139.5 | 1201
0.27 | 270 | 1131.5 | 1207
0.28 | 242.5 | 1124 | 1191
0.29 | 224 | 1131.5 | 1190.5
0.3 | 211.5 | 1121.5 | 1178
0.31 | 207.5 | 1103.5 | 1164.5
0.32 | 197 | 1095 | 1159
0.33 | 172.5 | 1089.5 | 1144.5
0.34 | 161.5 | 1072.5 | 1124.5
0.35 | 149.5 | 1058 | 1110
0.36 | 151 | 1040 | 1108
0.37 | 143.5 | 1029 | 1089
0.38 | 120 | 1013 | 1068.5
0.39 | 114.5 | 983 | 1041
0.4 | 117 | 965 | 1032
0.41 | 114.5 | 946 | 1025.5
0.42 | 101 | 923.5 | 996.5
0.43 | 87 | 895.5 | 975
0.44 | 82.5 | 866.5 | 947
0.45 | 95 | 845 | 937
0.46 | 86 | 817 | 903
0.47 | 64.5 | 787.5 | 865
0.48 | 63 | 758.5 | 865
0.49 | 61 | 729.5 | 835
0.5 | 56 | 718 | 810