## IDS-VDS Characteristic (mA-mm)
VGS (V) | VDS = 0.100 V | VDS = 0.500 V | VDS = 0.900 V
-0.75 | 0.00032753 | 0.0012903 | 0.0042051
-0.74 | 0.00031371 | 0.0012497 | 0.0040931
-0.73 | 0.00030037 | 0.0012028 | 0.0039589
-0.72 | 0.00028713 | 0.0011571 | 0.0038463
-0.71 | 0.00027452 | 0.0011238 | 0.0037388
-0.7 | 0.00026262 | 0.0010804 | 0.0036242
-0.69 | 0.00025098 | 0.0010374 | 0.0035021
-0.68 | 0.00023867 | 0.0010004 | 0.0034113
-0.67 | 0.00022864 | 0.0009657 | 0.0032995
-0.66 | 0.00021693 | 0.0009277 | 0.0031945
-0.65 | 0.00020666 | 0.0009012 | 0.0031029
-0.64 | 0.00019829 | 0.000871 | 0.0029832
-0.63 | 0.00018832 | 0.0008348 | 0.0029169
-0.62 | 0.00018036 | 0.0008048 | 0.0027991
-0.61 | 0.00017258 | 0.0007698 | 0.0027116
-0.6 | 0.00016483 | 0.0007466 | 0.0026256
-0.59 | 0.00015749 | 0.0007189 | 0.0025496
-0.58 | 0.00015003 | 0.0006977 | 0.0024803
-0.57 | 0.00014238 | 0.0006739 | 0.0024125
-0.56 | 0.00013616 | 0.000646 | 0.002331
-0.55 | 0.00013029 | 0.0006225 | 0.0022515
-0.54 | 0.00012384 | 0.0005999 | 0.002186
-0.53 | 0.00011946 | 0.0005801 | 0.0021131
-0.52 | 0.00011372 | 0.0005607 | 0.0020562
-0.51 | 0.0001105 | 0.0005428 | 0.0020114
-0.5 | 0.00010581 | 0.0005274 | 0.0019599
-0.49 | 0.00010299 | 0.0005184 | 0.0019253
-0.48 | 0.00010157 | 0.0005062 | 0.0019083
-0.47 | 0.00010127 | 0.0005031 | 0.0018843
-0.46 | 0.00010198 | 0.0005086 | 0.0018953
-0.45 | 0.00010593 | 0.0005183 | 0.001922
-0.44 | 0.00011227 | 0.0005323 | 0.0019891
-0.43 | 0.00012363 | 0.0005713 | 0.0020964
-0.42 | 0.0001407 | 0.0006221 | 0.002288
-0.41 | 0.0001652 | 0.0006989 | 0.0025572
-0.4 | 0.0002004 | 0.0008153 | 0.0029466
-0.39 | 0.00025104 | 0.0009802 | 0.0035213
-0.38 | 0.00032091 | 0.0012111 | 0.004346
-0.37 | 0.00042008 | 0.0015322 | 0.0054859
-0.36 | 0.00055512 | 0.0019877 | 0.007202
-0.35 | 0.0007764 | 0.0026095 | 0.009486
-0.34 | 0.0010456 | 0.003491 | 0.012722
-0.33 | 0.0014109 | 0.0046676 | 0.017223
-0.32 | 0.0019131 | 0.006464 | 0.023474
-0.31 | 0.0026002 | 0.008749 | 0.032208
-0.3 | 0.0035411 | 0.011926 | 0.044098
-0.29 | 0.0048453 | 0.016295 | 0.06089
-0.28 | 0.006793 | 0.02223 | 0.08294
-0.27 | 0.009257 | 0.030346 | 0.11408
-0.26 | 0.012538 | 0.041234 | 0.15532
-0.25 | 0.017093 | 0.056292 | 0.21234
-0.24 | 0.023224 | 0.07744 | 0.28849
-0.23 | 0.031714 | 0.1051 | 0.39303
-0.22 | 0.042941 | 0.14141 | 0.53093
-0.21 | 0.0581 | 0.19155 | 0.7165
-0.2 | 0.07876 | 0.25775 | 0.9617
-0.19 | 0.10626 | 0.34614 | 1.2843
-0.18 | 0.1434 | 0.46611 | 1.7161
-0.17 | 0.19316 | 0.6217 | 2.2695
-0.16 | 0.25863 | 0.8294 | 2.9866
-0.15 | 0.34619 | 1.0978 | 3.8695
-0.14 | 0.46364 | 1.4534 | 5.0487
-0.13 | 0.6171 | 1.9092 | 6.487
-0.12 | 0.8182 | 2.4986 | 8.266
-0.11 | 1.0806 | 3.2383 | 10.358
-0.1 | 1.4212 | 4.1809 | 12.931
-0.09 | 1.8672 | 5.3676 | 15.923
-0.08 | 2.4255 | 6.848 | 19.361
-0.07 | 3.1308 | 8.635 | 23.347
-0.06 | 4.0163 | 10.758 | 27.782
-0.05 | 5.1018 | 13.352 | 32.796
-0.04 | 6.39 | 16.395 | 38.276
-0.03 | 7.989 | 19.935 | 44.257
-0.02 | 9.88 | 23.962 | 50.745
-0.01 | 12.12 | 28.43 | 57.88
0 | 14.706 | 33.557 | 65.49
0.01 | 17.606 | 39.135 | 73.5
0.02 | 20.811 | 45.168 | 81.82
0.03 | 24.469 | 51.713 | 90.76
0.04 | 28.308 | 58.78 | 99.87
0.05 | 32.538 | 66.13 | 109.49
0.06 | 37.009 | 74.2 | 119.4
0.07 | 41.705 | 82.54 | 129.7
0.08 | 46.557 | 91.18 | 140.13
0.09 | 51.545 | 100.24 | 150.92
0.1 | 56.603 | 109.38 | 161.94
0.11 | 61.51 | 118.92 | 173.12
0.12 | 66.72 | 128.9 | 184.65
0.13 | 71.72 | 138.99 | 195.99
0.14 | 76.72 | 149.21 | 207.75
0.15 | 81.58 | 159.68 | 219.47
0.16 | 86.35 | 170.48 | 231.5
0.17 | 90.88 | 181.24 | 243.5
0.18 | 95.27 | 192.12 | 255.38
0.19 | 99.51 | 203.14 | 267.48
0.2 | 103.52 | 214.28 | 279.66
0.21 | 107.33 | 225.71 | 291.91
0.22 | 110.96 | 236.96 | 304.02
0.23 | 114.4 | 248.37 | 316.18
0.24 | 117.58 | 259.53 | 328.31
0.25 | 120.76 | 271.1 | 340.53
0.26 | 123.54 | 282.46 | 352.7
0.27 | 126.18 | 293.79 | 364.47
0.28 | 128.77 | 305.01 | 376.53
0.29 | 131.04 | 316.29 | 388.4
0.3 | 133.45 | 327.59 | 400.29
0.31 | 135.48 | 338.73 | 412.13
0.32 | 137.35 | 349.7 | 423.57
0.33 | 139.2 | 360.58 | 435.2
0.34 | 141.02 | 371.42 | 446.58
0.35 | 142.63 | 382.07 | 457.72
0.36 | 144.1 | 392.62 | 468.8
0.37 | 145.51 | 403.07 | 479.84
0.38 | 146.7 | 413.1 | 490.54
0.39 | 148.15 | 423.15 | 501.19
0.4 | 149.26 | 432.86 | 511.54
0.41 | 150.29 | 442.43 | 521.68
0.42 | 151.34 | 451.78 | 531.88
0.43 | 152.12 | 460.86 | 541.73
0.44 | 153.3 | 469.75 | 551.37
0.45 | 154.09 | 478.28 | 560.79
0.46 | 154.8 | 486.67 | 569.98
0.47 | 155.54 | 494.6 | 578.6
0.48 | 156.45 | 502.36 | 587.4
0.49 | 157.13 | 509.82 | 595.8
0.5 | 157.73 | 516.96 | 604.2

## Tranconductance (mS-mm)
VGS (V) | VDS = 0.100 V | VDS = 0.500 V | VDS = 0.900 V
-0.75 | -0.001382 | -0.00406 | -0.0112
-0.74 | -0.001358 | -0.004375 | -0.01231
-0.73 | -0.001329 | -0.00463 | -0.01234
-0.72 | -0.0012925 | -0.00395 | -0.011005
-0.71 | -0.0012255 | -0.003835 | -0.011105
-0.7 | -0.001177 | -0.00432 | -0.011835
-0.69 | -0.0011975 | -0.004 | -0.010645
-0.68 | -0.001117 | -0.003585 | -0.01013
-0.67 | -0.001087 | -0.003635 | -0.01084
-0.66 | -0.001099 | -0.003225 | -0.00983
-0.65 | -0.000932 | -0.002835 | -0.010565
-0.64 | -0.000917 | -0.00332 | -0.0093
-0.63 | -0.0008965 | -0.00331 | -0.009205
-0.62 | -0.000787 | -0.00325 | -0.010265
-0.61 | -0.0007765 | -0.00291 | -0.008675
-0.6 | -0.0007545 | -0.002545 | -0.0081
-0.59 | -0.00074 | -0.002445 | -0.007265
-0.58 | -0.0007555 | -0.00225 | -0.006855
-0.57 | -0.0006935 | -0.002585 | -0.007465
-0.56 | -0.0006045 | -0.00257 | -0.00805
-0.55 | -0.000616 | -0.002305 | -0.00725
-0.54 | -0.0005415 | -0.00212 | -0.00692
-0.53 | -0.000506 | -0.00196 | -0.00649
-0.52 | -0.000448 | -0.001865 | -0.005085
-0.51 | -0.0003955 | -0.001665 | -0.004815
-0.5 | -0.0003755 | -0.00122 | -0.004305
-0.49 | -0.000212 | -0.00106 | -0.00258
-0.48 | -8.6e-05 | -0.000765 | -0.00205
-0.47 | 2.05e-05 | 0.00012 | -0.00065
-0.46 | 0.000233 | 0.00076 | 0.001885
-0.45 | 0.0005145 | 0.001185 | 0.00469
-0.44 | 0.000885 | 0.00265 | 0.00872
-0.43 | 0.0014215 | 0.00449 | 0.014945
-0.42 | 0.0020785 | 0.00638 | 0.02304
-0.41 | 0.002985 | 0.00966 | 0.03293
-0.4 | 0.004292 | 0.014065 | 0.048205
-0.39 | 0.0060255 | 0.01979 | 0.06997
-0.38 | 0.008452 | 0.0276 | 0.09823
-0.37 | 0.0117105 | 0.03883 | 0.1428
-0.36 | 0.017816 | 0.053865 | 0.200005
-0.35 | 0.024524 | 0.075165 | 0.276
-0.34 | 0.031725 | 0.102905 | 0.38685
-0.33 | 0.043375 | 0.14865 | 0.5376
-0.32 | 0.059465 | 0.20407 | 0.74925
-0.31 | 0.0814 | 0.2731 | 1.0312
-0.3 | 0.112255 | 0.3773 | 1.4341
-0.29 | 0.162595 | 0.5152 | 1.9421
-0.28 | 0.220585 | 0.70255 | 2.6595
-0.27 | 0.28725 | 0.9502 | 3.619
-0.26 | 0.3918 | 1.2973 | 4.913
-0.25 | 0.5343 | 1.8103 | 6.6585
-0.24 | 0.73105 | 2.4404 | 9.0345
-0.23 | 0.98585 | 3.1985 | 12.122
-0.22 | 1.3193 | 4.3225 | 16.1735
-0.21 | 1.79095 | 5.817 | 21.5385
-0.2 | 2.408 | 7.7295 | 28.39
-0.19 | 3.232 | 10.418 | 37.72
-0.18 | 4.345 | 13.778 | 49.26
-0.17 | 5.7615 | 18.1645 | 63.525
-0.16 | 7.6515 | 23.805 | 80
-0.15 | 10.2505 | 31.2 | 103.105
-0.14 | 13.5455 | 40.57 | 130.875
-0.13 | 17.728 | 52.26 | 160.865
-0.12 | 23.175 | 66.455 | 193.55
-0.11 | 30.15 | 84.115 | 233.25
-0.1 | 39.33 | 106.465 | 278.25
-0.09 | 50.215 | 133.355 | 321.5
-0.08 | 63.18 | 163.37 | 371.2
-0.07 | 79.54 | 195.5 | 421.05
-0.06 | 98.55 | 235.85 | 472.45
-0.05 | 118.685 | 281.85 | 524.7
-0.04 | 144.36 | 329.15 | 573.05
-0.03 | 174.5 | 378.35 | 623.45
-0.02 | 206.55 | 424.75 | 681.15
-0.01 | 241.3 | 479.75 | 737.25
0 | 274.3 | 535.25 | 781
0.01 | 305.25 | 580.55 | 816.5
0.02 | 343.15 | 628.9 | 863
0.03 | 374.85 | 680.6 | 902.5
0.04 | 403.45 | 720.85 | 936.5
0.05 | 435.05 | 771 | 976.5
0.06 | 458.35 | 820.5 | 1010.5
0.07 | 477.4 | 849 | 1036.5
0.08 | 492 | 885 | 1061
0.09 | 502.3 | 910 | 1090.5
0.1 | 498.25 | 934 | 1110
0.11 | 505.85 | 976 | 1135.5
0.12 | 510.5 | 1003.5 | 1143.5
0.13 | 500 | 1015.5 | 1155
0.14 | 493 | 1034.5 | 1174
0.15 | 481.5 | 1063.5 | 1187.5
0.16 | 465 | 1078 | 1201.5
0.17 | 446 | 1082 | 1194
0.18 | 431.5 | 1095 | 1199
0.19 | 412.5 | 1108 | 1214
0.2 | 391 | 1128.5 | 1221.5
0.21 | 372 | 1134 | 1218
0.22 | 353.5 | 1133 | 1213.5
0.23 | 331 | 1128.5 | 1214.5
0.24 | 318 | 1136.5 | 1217.5
0.25 | 298 | 1146.5 | 1219.5
0.26 | 271 | 1134.5 | 1197
0.27 | 261.5 | 1127.5 | 1191.5
0.28 | 243 | 1125 | 1196.5
0.29 | 234 | 1129 | 1188
0.3 | 222 | 1122 | 1186.5
0.31 | 195 | 1105.5 | 1164
0.32 | 186 | 1092.5 | 1153.5
0.33 | 183.5 | 1086 | 1150.5
0.34 | 171.5 | 1074.5 | 1126
0.35 | 154 | 1060 | 1111
0.36 | 144 | 1050 | 1106
0.37 | 130 | 1024 | 1087
0.38 | 132 | 1004 | 1067.5
0.39 | 128 | 988 | 1050
0.4 | 107 | 964 | 1024.5
0.41 | 104 | 946 | 1017
0.42 | 91.5 | 921.5 | 1002.5
0.43 | 98 | 898.5 | 974.5
0.44 | 98.5 | 871 | 953
0.45 | 75 | 846 | 930.5
0.46 | 72.5 | 816 | 890.5
0.47 | 82.5 | 784.5 | 871
0.48 | 79.5 | 761 | 860
0.49 | 64 | 730 | 840
0.5 | 60 | 714 | 840