## IDS-VDS Characteristic (mA-mm)
VGS (V) | VDS = 0.100 V | VDS = 0.500 V | VDS = 0.900 V
-0.75 | 0.00032636 | 0.0013057 | 0.0042353
-0.74 | 0.00031075 | 0.0012607 | 0.0040845
-0.73 | 0.0002997 | 0.0012143 | 0.003976
-0.72 | 0.00028435 | 0.0011789 | 0.0038609
-0.71 | 0.00027283 | 0.0011267 | 0.0037625
-0.7 | 0.0002587 | 0.0010943 | 0.0036132
-0.69 | 0.00024904 | 0.0010518 | 0.0035044
-0.68 | 0.00023729 | 0.0010226 | 0.0034181
-0.67 | 0.00022677 | 0.0009854 | 0.0033184
-0.66 | 0.00021575 | 0.0009505 | 0.0032079
-0.65 | 0.00020815 | 0.0009184 | 0.0031078
-0.64 | 0.00020039 | 0.0008825 | 0.0030077
-0.63 | 0.0001889 | 0.0008516 | 0.002918
-0.62 | 0.00017992 | 0.0008233 | 0.0028355
-0.61 | 0.00017227 | 0.0007933 | 0.0027343
-0.6 | 0.00016552 | 0.0007645 | 0.002654
-0.59 | 0.00015758 | 0.0007376 | 0.0025898
-0.58 | 0.00015149 | 0.00071 | 0.0024917
-0.57 | 0.00014359 | 0.0006826 | 0.0024271
-0.56 | 0.00013804 | 0.0006613 | 0.0023437
-0.55 | 0.0001328 | 0.0006356 | 0.002258
-0.54 | 0.00012623 | 0.0006154 | 0.0022117
-0.53 | 0.00012118 | 0.0005914 | 0.0021289
-0.52 | 0.00011684 | 0.0005789 | 0.0020867
-0.51 | 0.00011276 | 0.0005596 | 0.0020186
-0.5 | 0.00010892 | 0.0005451 | 0.0019849
-0.49 | 0.00010586 | 0.0005283 | 0.0019383
-0.48 | 0.0001042 | 0.0005216 | 0.0019252
-0.47 | 0.00010363 | 0.0005143 | 0.0019104
-0.46 | 0.00010471 | 0.0005195 | 0.0019101
-0.45 | 0.00010814 | 0.0005265 | 0.0019493
-0.44 | 0.00011489 | 0.0005471 | 0.0020185
-0.43 | 0.00012581 | 0.0005776 | 0.0021239
-0.42 | 0.0001421 | 0.0006319 | 0.0023007
-0.41 | 0.0001676 | 0.0007087 | 0.0025655
-0.4 | 0.00020196 | 0.0008223 | 0.0029519
-0.39 | 0.00025276 | 0.0009875 | 0.0035285
-0.38 | 0.000322 | 0.00122 | 0.004346
-0.37 | 0.00042096 | 0.0015426 | 0.005485
-0.36 | 0.00055669 | 0.001992 | 0.007179
-0.35 | 0.0007776 | 0.0026053 | 0.009425
-0.34 | 0.0010436 | 0.0034786 | 0.012659
-0.33 | 0.0014106 | 0.0046638 | 0.017014
-0.32 | 0.0019074 | 0.006459 | 0.023304
-0.31 | 0.0026075 | 0.008703 | 0.031815
-0.3 | 0.0035542 | 0.011855 | 0.04367
-0.29 | 0.0048638 | 0.016164 | 0.06015
-0.28 | 0.006788 | 0.021957 | 0.08231
-0.27 | 0.009284 | 0.030115 | 0.11257
-0.26 | 0.012626 | 0.041074 | 0.15415
-0.25 | 0.017231 | 0.055942 | 0.21025
-0.24 | 0.023337 | 0.07669 | 0.28547
-0.23 | 0.031764 | 0.10419 | 0.38766
-0.22 | 0.04298 | 0.14075 | 0.52463
-0.21 | 0.05854 | 0.19047 | 0.7085
-0.2 | 0.07936 | 0.25559 | 0.9486
-0.19 | 0.10667 | 0.34368 | 1.2723
-0.18 | 0.14404 | 0.4627 | 1.7012
-0.17 | 0.194 | 0.6195 | 2.2486
-0.16 | 0.25972 | 0.8258 | 2.9669
-0.15 | 0.34791 | 1.0918 | 3.8481
-0.14 | 0.46452 | 1.4459 | 5.0125
-0.13 | 0.6184 | 1.9002 | 6.471
-0.12 | 0.8194 | 2.4891 | 8.204
-0.11 | 1.0851 | 3.2257 | 10.306
-0.1 | 1.424 | 4.1706 | 12.827
-0.09 | 1.8684 | 5.3521 | 15.829
-0.08 | 2.4293 | 6.808 | 19.266
-0.07 | 3.14 | 8.606 | 23.279
-0.06 | 4.0223 | 10.751 | 27.617
-0.05 | 5.129 | 13.348 | 32.687
-0.04 | 6.429 | 16.332 | 38.18
-0.03 | 8.012 | 19.862 | 44.119
-0.02 | 9.934 | 23.848 | 50.663
-0.01 | 12.155 | 28.438 | 57.68
0 | 14.765 | 33.558 | 65.26
0.01 | 17.66 | 39.122 | 73.29
0.02 | 20.915 | 45.13 | 81.62
0.03 | 24.557 | 51.758 | 90.54
0.04 | 28.447 | 58.76 | 99.68
0.05 | 32.687 | 66.26 | 109.29
0.06 | 37.099 | 74.21 | 119.19
0.07 | 41.853 | 82.5 | 129.46
0.08 | 46.703 | 91.18 | 139.84
0.09 | 51.665 | 100.18 | 150.62
0.1 | 56.695 | 109.5 | 161.54
0.11 | 61.69 | 119.14 | 172.76
0.12 | 66.86 | 128.88 | 184.29
0.13 | 71.93 | 139.01 | 195.55
0.14 | 76.94 | 149.37 | 207.29
0.15 | 81.8 | 159.81 | 219.07
0.16 | 86.51 | 170.6 | 231.09
0.17 | 91.06 | 181.32 | 243.1
0.18 | 95.43 | 192.32 | 254.96
0.19 | 99.67 | 203.32 | 267.03
0.2 | 103.69 | 214.54 | 279.26
0.21 | 107.55 | 225.79 | 291.5
0.22 | 111.22 | 237.09 | 303.61
0.23 | 114.53 | 248.45 | 315.8
0.24 | 117.69 | 259.86 | 327.93
0.25 | 120.88 | 271.32 | 340.16
0.26 | 123.68 | 282.47 | 352.3
0.27 | 126.59 | 293.93 | 364.06
0.28 | 129.01 | 305.17 | 376.14
0.29 | 131.26 | 316.47 | 388.07
0.3 | 133.48 | 327.82 | 400
0.31 | 135.56 | 338.75 | 411.69
0.32 | 137.68 | 349.84 | 423.14
0.33 | 139.56 | 360.79 | 434.84
0.34 | 141.06 | 371.59 | 446.15
0.35 | 142.62 | 382.21 | 457.36
0.36 | 144.39 | 392.7 | 468.38
0.37 | 145.75 | 403.15 | 479.44
0.38 | 147.07 | 413.31 | 490.22
0.39 | 148.21 | 423.29 | 500.79
0.4 | 149.31 | 432.95 | 511.22
0.41 | 150.76 | 442.51 | 521.32
0.42 | 151.66 | 451.96 | 531.56
0.43 | 152.52 | 461.02 | 541.39
0.44 | 153.34 | 469.92 | 551.02
0.45 | 154.15 | 478.41 | 560.53
0.46 | 155.24 | 486.84 | 569.64
0.47 | 155.89 | 494.86 | 578.2
0.48 | 156.49 | 502.55 | 587
0.49 | 157.11 | 510.05 | 595.6
0.5 | 158.11 | 517.2 | 603.8

## Tranconductance (mS-mm)
VGS (V) | VDS = 0.100 V | VDS = 0.500 V | VDS = 0.900 V
-0.75 | -0.001561 | -0.0045 | -0.01508
-0.74 | -0.001333 | -0.00457 | -0.012965
-0.73 | -0.00132 | -0.00409 | -0.01118
-0.72 | -0.0013435 | -0.00438 | -0.010675
-0.71 | -0.0012825 | -0.00423 | -0.012385
-0.7 | -0.0011895 | -0.003745 | -0.012905
-0.69 | -0.0010705 | -0.003585 | -0.009755
-0.68 | -0.0011135 | -0.00332 | -0.0093
-0.67 | -0.001077 | -0.003605 | -0.01051
-0.66 | -0.000931 | -0.00335 | -0.01053
-0.65 | -0.000768 | -0.0034 | -0.01001
-0.64 | -0.0009625 | -0.00334 | -0.00949
-0.63 | -0.0010235 | -0.00296 | -0.00861
-0.62 | -0.0008315 | -0.002915 | -0.009185
-0.61 | -0.00072 | -0.00294 | -0.009075
-0.6 | -0.0007345 | -0.002785 | -0.007225
-0.59 | -0.0007015 | -0.002725 | -0.008115
-0.58 | -0.0006995 | -0.00275 | -0.008135
-0.57 | -0.0006725 | -0.002435 | -0.0074
-0.56 | -0.0005395 | -0.00235 | -0.008455
-0.55 | -0.0005905 | -0.002295 | -0.0066
-0.54 | -0.000581 | -0.00221 | -0.006455
-0.53 | -0.0004695 | -0.001825 | -0.00625
-0.52 | -0.000421 | -0.00159 | -0.005515
-0.51 | -0.000396 | -0.00169 | -0.00509
-0.5 | -0.000345 | -0.001565 | -0.004015
-0.49 | -0.000236 | -0.001175 | -0.002985
-0.48 | -0.0001115 | -0.0007 | -0.001395
-0.47 | 2.55e-05 | -0.000105 | -0.000755
-0.46 | 0.0002255 | 0.00061 | 0.001945
-0.45 | 0.000509 | 0.00138 | 0.00542
-0.44 | 0.0008835 | 0.002555 | 0.00873
-0.43 | 0.0013605 | 0.00424 | 0.01411
-0.42 | 0.0020895 | 0.006555 | 0.02208
-0.41 | 0.002993 | 0.00952 | 0.03256
-0.4 | 0.004258 | 0.01394 | 0.04815
-0.39 | 0.006002 | 0.019885 | 0.069705
-0.38 | 0.00841 | 0.027755 | 0.097825
-0.37 | 0.0117345 | 0.0386 | 0.14165
-0.36 | 0.017832 | 0.053135 | 0.197
-0.35 | 0.0243455 | 0.07433 | 0.274
-0.34 | 0.03165 | 0.102925 | 0.37945
-0.33 | 0.04319 | 0.14902 | 0.53225
-0.32 | 0.059845 | 0.20196 | 0.74005
-0.31 | 0.08234 | 0.2698 | 1.0183
-0.3 | 0.112815 | 0.37305 | 1.41675
-0.29 | 0.16169 | 0.5051 | 1.932
-0.28 | 0.22101 | 0.69755 | 2.621
-0.27 | 0.2919 | 0.95585 | 3.592
-0.26 | 0.39735 | 1.29135 | 4.884
-0.25 | 0.53555 | 1.7808 | 6.566
-0.24 | 0.72665 | 2.4124 | 8.8705
-0.23 | 0.98215 | 3.203 | 11.958
-0.22 | 1.3388 | 4.314 | 16.042
-0.21 | 1.819 | 5.742 | 21.1985
-0.2 | 2.4065 | 7.6605 | 28.19
-0.19 | 3.234 | 10.3555 | 37.63
-0.18 | 4.3665 | 13.791 | 48.815
-0.17 | 5.784 | 18.155 | 63.285
-0.16 | 7.6955 | 23.615 | 79.975
-0.15 | 10.24 | 31.005 | 102.28
-0.14 | 13.5245 | 40.42 | 131.145
-0.13 | 17.744 | 52.16 | 159.575
-0.12 | 23.335 | 66.275 | 191.75
-0.11 | 30.23 | 84.075 | 231.15
-0.1 | 39.165 | 106.32 | 276.15
-0.09 | 50.265 | 131.87 | 321.95
-0.08 | 63.58 | 162.695 | 372.5
-0.07 | 79.65 | 197.15 | 417.55
-0.06 | 99.45 | 237.1 | 470.4
-0.05 | 120.335 | 279.05 | 528.15
-0.04 | 144.15 | 325.7 | 571.6
-0.03 | 175.25 | 375.8 | 624.15
-0.02 | 207.15 | 428.8 | 678.05
-0.01 | 241.55 | 485.5 | 729.85
0 | 275.25 | 534.2 | 780.5
0.01 | 307.5 | 578.6 | 818
0.02 | 344.85 | 631.8 | 862.5
0.03 | 376.6 | 681.5 | 903
0.04 | 406.5 | 725.1 | 937.5
0.05 | 432.6 | 772.5 | 975.5
0.06 | 458.3 | 812 | 1008.5
0.07 | 480.2 | 848.5 | 1032.5
0.08 | 490.6 | 884 | 1058
0.09 | 499.6 | 916 | 1085
0.1 | 501.25 | 948 | 1107
0.11 | 508.25 | 969 | 1137.5
0.12 | 512 | 993.5 | 1139.5
0.13 | 504 | 1024.5 | 1150
0.14 | 493.5 | 1040 | 1176
0.15 | 478.5 | 1061.5 | 1190
0.16 | 463 | 1075.5 | 1201.5
0.17 | 446 | 1086 | 1193.5
0.18 | 430.5 | 1100 | 1196.5
0.19 | 413 | 1111 | 1215
0.2 | 394 | 1123.5 | 1223.5
0.21 | 376.5 | 1127.5 | 1217.5
0.22 | 349 | 1133 | 1215
0.23 | 323.5 | 1138.5 | 1216
0.24 | 317.5 | 1143.5 | 1218
0.25 | 299.5 | 1130.5 | 1218.5
0.26 | 285.5 | 1130.5 | 1195
0.27 | 266.5 | 1135 | 1192
0.28 | 233.5 | 1127 | 1200.5
0.29 | 223.5 | 1132.5 | 1193
0.3 | 215 | 1114 | 1181
0.31 | 210 | 1101 | 1157
0.32 | 200 | 1102 | 1157.5
0.33 | 169 | 1087.5 | 1150.5
0.34 | 153 | 1071 | 1126
0.35 | 166.5 | 1055.5 | 1111.5
0.36 | 156.5 | 1047 | 1104
0.37 | 134 | 1030.5 | 1092
0.38 | 123 | 1007 | 1067.5
0.39 | 112 | 982 | 1050
0.4 | 127.5 | 961 | 1026.5
0.41 | 117.5 | 950.5 | 1017
0.42 | 88 | 925.5 | 1003.5
0.43 | 84 | 898 | 973
0.44 | 81.5 | 869.5 | 957
0.45 | 95 | 846 | 931
0.46 | 87 | 822.5 | 883.5
0.47 | 62.5 | 785.5 | 868
0.48 | 61 | 759.5 | 870
0.49 | 81 | 732.5 | 840
0.5 | 100 | 715 | 820