## IDS-VDS Characteristic (mA-mm)
VGS (V) | VDS = 0.100 V | VDS = 0.500 V | VDS = 0.900 V
-0.75 | 0.00030941 | 0.0012126 | 0.0039665
-0.74 | 0.00029389 | 0.0011787 | 0.003817
-0.73 | 0.00027937 | 0.0011345 | 0.0037101
-0.72 | 0.0002668 | 0.0010872 | 0.003607
-0.71 | 0.00025497 | 0.0010505 | 0.003517
-0.7 | 0.00024339 | 0.001021 | 0.0034168
-0.69 | 0.00023261 | 0.0009786 | 0.0032992
-0.68 | 0.00022404 | 0.0009429 | 0.003217
-0.67 | 0.00021307 | 0.0009134 | 0.0030906
-0.66 | 0.00020268 | 0.0008789 | 0.0030072
-0.65 | 0.00019415 | 0.0008442 | 0.0028994
-0.64 | 0.00018595 | 0.000815 | 0.0028256
-0.63 | 0.00017725 | 0.0007903 | 0.0027395
-0.62 | 0.00016921 | 0.000757 | 0.0026424
-0.61 | 0.00016262 | 0.0007254 | 0.0025643
-0.6 | 0.00015601 | 0.0007002 | 0.0024999
-0.59 | 0.00014691 | 0.0006778 | 0.0024065
-0.58 | 0.00014107 | 0.0006541 | 0.0023258
-0.57 | 0.00013421 | 0.0006323 | 0.0022642
-0.56 | 0.00012841 | 0.0006132 | 0.0021968
-0.55 | 0.00012247 | 0.0005888 | 0.0021196
-0.54 | 0.00011714 | 0.0005702 | 0.0020728
-0.53 | 0.00011289 | 0.0005493 | 0.0020229
-0.52 | 0.00010927 | 0.0005322 | 0.0019631
-0.51 | 0.00010492 | 0.0005206 | 0.0019054
-0.5 | 0.00010171 | 0.0005036 | 0.0018654
-0.49 | 9.955e-05 | 0.00049298 | 0.0018344
-0.48 | 9.801e-05 | 0.00048516 | 0.0018061
-0.47 | 9.734e-05 | 0.0004854 | 0.0017885
-0.46 | 9.859e-05 | 0.00048685 | 0.0018045
-0.45 | 0.00010265 | 0.00049463 | 0.0018358
-0.44 | 0.00010911 | 0.0005156 | 0.0019109
-0.43 | 0.00012037 | 0.00055078 | 0.0020319
-0.42 | 0.00013711 | 0.000612 | 0.0022126
-0.41 | 0.00016238 | 0.000696 | 0.0024944
-0.4 | 0.00019791 | 0.0008104 | 0.002891
-0.39 | 0.00024947 | 0.0009813 | 0.0034842
-0.38 | 0.00032022 | 0.0012126 | 0.0043228
-0.37 | 0.0004194 | 0.0015458 | 0.0055049
-0.36 | 0.00055615 | 0.0019987 | 0.007228
-0.35 | 0.0007817 | 0.0026314 | 0.009603
-0.34 | 0.0010532 | 0.0035237 | 0.012893
-0.33 | 0.001419 | 0.0047432 | 0.017498
-0.32 | 0.0019325 | 0.006549 | 0.023838
-0.31 | 0.002626 | 0.008869 | 0.03249
-0.3 | 0.0035816 | 0.012111 | 0.044934
-0.29 | 0.0049071 | 0.01648 | 0.0619
-0.28 | 0.00689 | 0.022453 | 0.0841
-0.27 | 0.009375 | 0.030745 | 0.11579
-0.26 | 0.012755 | 0.042029 | 0.15882
-0.25 | 0.017382 | 0.05744 | 0.21622
-0.24 | 0.023627 | 0.07816 | 0.29413
-0.23 | 0.032187 | 0.1053 | 0.39754
-0.22 | 0.043508 | 0.1435 | 0.53971
-0.21 | 0.05981 | 0.19398 | 0.7283
-0.2 | 0.0806 | 0.2617 | 0.979
-0.19 | 0.10895 | 0.35212 | 1.3124
-0.18 | 0.14666 | 0.47308 | 1.7529
-0.17 | 0.19753 | 0.6352 | 2.2999
-0.16 | 0.26465 | 0.8407 | 3.0457
-0.15 | 0.35335 | 1.1164 | 3.9645
-0.14 | 0.4735 | 1.4817 | 5.1445
-0.13 | 0.6263 | 1.9478 | 6.607
-0.12 | 0.834 | 2.5399 | 8.398
-0.11 | 1.0995 | 3.2974 | 10.561
-0.1 | 1.4488 | 4.2544 | 13.117
-0.09 | 1.8966 | 5.4803 | 16.131
-0.08 | 2.4628 | 6.943 | 19.685
-0.07 | 3.1768 | 8.748 | 23.65
-0.06 | 4.0728 | 10.937 | 28.142
-0.05 | 5.192 | 13.567 | 33.206
-0.04 | 6.47 | 16.633 | 38.687
-0.03 | 8.093 | 20.172 | 44.82
-0.02 | 9.993 | 24.153 | 51.37
-0.01 | 12.248 | 28.719 | 58.53
0 | 14.845 | 33.878 | 66.16
0.01 | 17.761 | 39.587 | 74.19
0.02 | 20.993 | 45.584 | 82.47
0.03 | 24.667 | 52.316 | 91.5
0.04 | 28.582 | 59.26 | 100.66
0.05 | 32.77 | 66.8 | 110.25
0.06 | 37.249 | 74.69 | 120.26
0.07 | 41.943 | 83.15 | 130.44
0.08 | 46.822 | 91.84 | 140.9
0.09 | 51.804 | 100.74 | 151.72
0.1 | 56.862 | 110.09 | 162.67
0.11 | 61.85 | 119.77 | 173.89
0.12 | 67.02 | 129.69 | 185.25
0.13 | 72.06 | 139.87 | 196.77
0.14 | 77.09 | 150.05 | 208.43
0.15 | 81.92 | 160.65 | 220.23
0.16 | 86.67 | 171.36 | 232.09
0.17 | 91.22 | 182.2 | 244.03
0.18 | 95.55 | 193.01 | 256.04
0.19 | 99.8 | 204.11 | 268.14
0.2 | 103.8 | 215.21 | 280.29
0.21 | 107.63 | 226.58 | 292.35
0.22 | 111.26 | 237.95 | 304.59
0.23 | 114.72 | 249.08 | 316.75
0.24 | 117.91 | 260.51 | 328.88
0.25 | 120.95 | 271.97 | 341.07
0.26 | 123.82 | 283.35 | 353.02
0.27 | 126.45 | 294.69 | 365.03
0.28 | 129.19 | 305.83 | 377.02
0.29 | 131.41 | 317.19 | 388.91
0.3 | 133.6 | 328.37 | 400.69
0.31 | 135.75 | 339.47 | 412.48
0.32 | 137.56 | 350.49 | 423.99
0.33 | 139.6 | 361.37 | 435.55
0.34 | 141.18 | 372.13 | 446.85
0.35 | 142.76 | 382.78 | 457.86
0.36 | 144.26 | 393.24 | 469.07
0.37 | 145.85 | 403.54 | 480.04
0.38 | 147.09 | 413.7 | 490.79
0.39 | 148.3 | 423.69 | 501.45
0.4 | 149.38 | 433.35 | 511.65
0.41 | 150.45 | 442.99 | 521.9
0.42 | 151.73 | 452.22 | 531.97
0.43 | 152.54 | 461.31 | 541.8
0.44 | 153.36 | 470.14 | 551.36
0.45 | 154.26 | 478.59 | 560.74
0.46 | 154.96 | 487 | 569.97
0.47 | 156.01 | 494.9 | 578.6
0.48 | 156.51 | 502.61 | 587.6
0.49 | 157.19 | 510.04 | 595.8
0.5 | 157.93 | 517.2 | 603.8

## Tranconductance (mS-mm)
VGS (V) | VDS = 0.100 V | VDS = 0.500 V | VDS = 0.900 V
-0.75 | -0.001552 | -0.00339 | -0.01495
-0.74 | -0.001502 | -0.003905 | -0.01282
-0.73 | -0.0013545 | -0.004575 | -0.0105
-0.72 | -0.00122 | -0.0042 | -0.009655
-0.71 | -0.0011705 | -0.00331 | -0.00951
-0.7 | -0.001118 | -0.003595 | -0.01089
-0.69 | -0.0009675 | -0.003905 | -0.00999
-0.68 | -0.000977 | -0.00326 | -0.01043
-0.67 | -0.001068 | -0.0032 | -0.01049
-0.66 | -0.000946 | -0.00346 | -0.00956
-0.65 | -0.0008365 | -0.003195 | -0.00908
-0.64 | -0.000845 | -0.002695 | -0.007995
-0.63 | -0.000837 | -0.0029 | -0.00916
-0.62 | -0.0007315 | -0.003245 | -0.00876
-0.61 | -0.00066 | -0.00284 | -0.007125
-0.6 | -0.0007855 | -0.00238 | -0.00789
-0.59 | -0.000747 | -0.002305 | -0.008705
-0.58 | -0.000635 | -0.002275 | -0.007115
-0.57 | -0.000633 | -0.002045 | -0.00645
-0.56 | -0.000587 | -0.002175 | -0.00723
-0.55 | -0.0005635 | -0.00215 | -0.0062
-0.54 | -0.000479 | -0.001975 | -0.004835
-0.53 | -0.0003935 | -0.0019 | -0.005485
-0.52 | -0.0003985 | -0.001435 | -0.005875
-0.51 | -0.000378 | -0.00143 | -0.004885
-0.5 | -0.0002685 | -0.001381 | -0.00355
-0.49 | -0.000185 | -0.000922 | -0.002965
-0.48 | -0.0001105 | -0.000379 | -0.002295
-0.47 | 2.9e-05 | 8.45e-05 | -8e-05
-0.46 | 0.0002655 | 0.0004615 | 0.002365
-0.45 | 0.000526 | 0.0014375 | 0.00532
-0.44 | 0.000886 | 0.0028075 | 0.009805
-0.43 | 0.0014 | 0.00482 | 0.015085
-0.42 | 0.0021005 | 0.007261 | 0.023125
-0.41 | 0.00304 | 0.00992 | 0.03392
-0.4 | 0.0043545 | 0.014265 | 0.04949
-0.39 | 0.0061155 | 0.02011 | 0.07159
-0.38 | 0.0084965 | 0.028225 | 0.101035
-0.37 | 0.0117965 | 0.039305 | 0.14526
-0.36 | 0.018115 | 0.05428 | 0.204905
-0.35 | 0.0248525 | 0.07625 | 0.28325
-0.34 | 0.031865 | 0.10559 | 0.39475
-0.33 | 0.043965 | 0.151265 | 0.54725
-0.32 | 0.06035 | 0.20629 | 0.7496
-0.31 | 0.082455 | 0.2781 | 1.0548
-0.3 | 0.114055 | 0.38055 | 1.4705
-0.29 | 0.16542 | 0.5171 | 1.9583
-0.28 | 0.223395 | 0.71325 | 2.6945
-0.27 | 0.29325 | 0.9788 | 3.736
-0.26 | 0.40035 | 1.33475 | 5.0215
-0.25 | 0.5436 | 1.80655 | 6.7655
-0.24 | 0.74025 | 2.393 | 9.066
-0.23 | 0.99405 | 3.267 | 12.279
-0.22 | 1.38115 | 4.434 | 16.538
-0.21 | 1.8546 | 5.91 | 21.9645
-0.2 | 2.457 | 7.907 | 29.205
-0.19 | 3.303 | 10.569 | 38.695
-0.18 | 4.429 | 14.154 | 49.375
-0.17 | 5.8995 | 18.381 | 64.64
-0.16 | 7.791 | 24.06 | 83.23
-0.15 | 10.4425 | 32.05 | 104.94
-0.14 | 13.6475 | 41.57 | 132.125
-0.13 | 18.025 | 52.91 | 162.675
-0.12 | 23.66 | 67.48 | 197.7
-0.11 | 30.74 | 85.725 | 235.95
-0.1 | 39.855 | 109.145 | 278.5
-0.09 | 50.7 | 134.43 | 328.4
-0.08 | 64.01 | 163.385 | 375.95
-0.07 | 80.5 | 199.7 | 422.85
-0.06 | 100.76 | 240.95 | 477.8
-0.05 | 119.86 | 284.8 | 527.25
-0.04 | 145.05 | 330.25 | 580.7
-0.03 | 176.15 | 376 | 634.15
-0.02 | 207.75 | 427.35 | 685.5
-0.01 | 242.6 | 486.25 | 739.5
0 | 275.65 | 543.4 | 783
0.01 | 307.4 | 585.3 | 815.5
0.02 | 345.3 | 636.45 | 865.5
0.03 | 379.45 | 683.8 | 909.5
0.04 | 405.15 | 724.2 | 937.5
0.05 | 433.35 | 771.5 | 980
0.06 | 458.65 | 817.5 | 1009.5
0.07 | 478.65 | 857.5 | 1032
0.08 | 493.05 | 879.5 | 1064
0.09 | 502 | 912.5 | 1088.5
0.1 | 502.3 | 951.5 | 1108.5
0.11 | 507.9 | 980 | 1129
0.12 | 510.5 | 1005 | 1144
0.13 | 503.5 | 1018 | 1159
0.14 | 493 | 1039 | 1173
0.15 | 479 | 1065.5 | 1183
0.16 | 465 | 1077.5 | 1190
0.17 | 444 | 1082.5 | 1197.5
0.18 | 429 | 1095.5 | 1205.5
0.19 | 412.5 | 1110 | 1212.5
0.2 | 391.5 | 1123.5 | 1210.5
0.21 | 373 | 1137 | 1215
0.22 | 354.5 | 1125 | 1220
0.23 | 332.5 | 1128 | 1214.5
0.24 | 311.5 | 1144.5 | 1216
0.25 | 295.5 | 1142 | 1207
0.26 | 275 | 1136 | 1198
0.27 | 268.5 | 1124 | 1200
0.28 | 248 | 1125 | 1194
0.29 | 220.5 | 1127 | 1183.5
0.3 | 217 | 1114 | 1178.5
0.31 | 198 | 1106 | 1165
0.32 | 192.5 | 1095 | 1153.5
0.33 | 181 | 1082 | 1143
0.34 | 158 | 1070.5 | 1115.5
0.35 | 154 | 1055.5 | 1111
0.36 | 154.5 | 1038 | 1109
0.37 | 141.5 | 1023 | 1086
0.38 | 122.5 | 1007.5 | 1070.5
0.39 | 114.5 | 982.5 | 1043
0.4 | 107.5 | 965 | 1022.5
0.41 | 117.5 | 943.5 | 1016
0.42 | 104.5 | 916 | 995
0.43 | 81.5 | 896 | 969.5
0.44 | 86 | 864 | 947
0.45 | 80 | 843 | 930.5
0.46 | 87.5 | 815.5 | 893
0.47 | 77.5 | 780.5 | 881.5
0.48 | 59 | 757 | 860
0.49 | 71 | 729.5 | 810
0.5 | 74 | 716 | 800