## IDS-VDS Characteristic (mA-mm)
VGS (V) | VDS = 0.100 V | VDS = 0.500 V | VDS = 0.900 V
-0.75 | 0.00035826 | 0.0014346 | 0.0046459
-0.74 | 0.0003405 | 0.0013835 | 0.0044759
-0.73 | 0.00032698 | 0.0013282 | 0.0043435
-0.72 | 0.00031086 | 0.0012895 | 0.0042256
-0.71 | 0.00029722 | 0.001243 | 0.0040663
-0.7 | 0.00028581 | 0.0011984 | 0.0039504
-0.69 | 0.00027166 | 0.0011607 | 0.0038444
-0.68 | 0.00026001 | 0.0011122 | 0.0037248
-0.67 | 0.00024775 | 0.0010739 | 0.0036096
-0.66 | 0.00023713 | 0.0010311 | 0.0035065
-0.65 | 0.00022511 | 0.0010006 | 0.0034083
-0.64 | 0.00021725 | 0.0009606 | 0.0032934
-0.63 | 0.00020602 | 0.0009238 | 0.0031817
-0.62 | 0.00019764 | 0.0008961 | 0.0031027
-0.61 | 0.00018842 | 0.0008536 | 0.0030067
-0.6 | 0.00017983 | 0.0008291 | 0.0029111
-0.59 | 0.00017084 | 0.0007963 | 0.0028287
-0.58 | 0.00016342 | 0.0007697 | 0.002731
-0.57 | 0.0001557 | 0.0007408 | 0.0026574
-0.56 | 0.00014784 | 0.0007031 | 0.0025803
-0.55 | 0.00014108 | 0.0006896 | 0.0024849
-0.54 | 0.00013483 | 0.0006611 | 0.0024175
-0.53 | 0.00012852 | 0.0006441 | 0.0023424
-0.52 | 0.00012345 | 0.0006194 | 0.0022716
-0.51 | 0.00011781 | 0.0005976 | 0.0022079
-0.5 | 0.000114 | 0.0005826 | 0.0021616
-0.49 | 0.00011113 | 0.0005705 | 0.0021126
-0.48 | 0.00010826 | 0.0005591 | 0.0020688
-0.47 | 0.0001075 | 0.0005486 | 0.0020384
-0.46 | 0.00010735 | 0.0005498 | 0.0020297
-0.45 | 0.00011009 | 0.0005544 | 0.002056
-0.44 | 0.0001159 | 0.0005686 | 0.002119
-0.43 | 0.00012479 | 0.0005924 | 0.0022021
-0.42 | 0.00013987 | 0.0006389 | 0.0023495
-0.41 | 0.00016289 | 0.0007123 | 0.0025907
-0.4 | 0.00019417 | 0.0008104 | 0.0029357
-0.39 | 0.0002405 | 0.0009563 | 0.0034595
-0.38 | 0.00030475 | 0.0011649 | 0.0041811
-0.37 | 0.00039489 | 0.0014545 | 0.0052433
-0.36 | 0.00052097 | 0.0018675 | 0.0068
-0.35 | 0.0007302 | 0.002438 | 0.00884
-0.34 | 0.0009816 | 0.0032365 | 0.011821
-0.33 | 0.001325 | 0.0043234 | 0.015894
-0.32 | 0.0017875 | 0.005931 | 0.021656
-0.31 | 0.0024373 | 0.008019 | 0.029507
-0.3 | 0.0033328 | 0.010951 | 0.040574
-0.29 | 0.0045572 | 0.014917 | 0.05567
-0.28 | 0.006386 | 0.020365 | 0.07674
-0.27 | 0.008701 | 0.027943 | 0.10519
-0.26 | 0.01188 | 0.037987 | 0.1439
-0.25 | 0.016182 | 0.052217 | 0.19619
-0.24 | 0.02201 | 0.07154 | 0.26659
-0.23 | 0.030065 | 0.09704 | 0.36214
-0.22 | 0.040816 | 0.13105 | 0.49129
-0.21 | 0.055094 | 0.17775 | 0.6655
-0.2 | 0.07618 | 0.24054 | 0.8958
-0.19 | 0.10247 | 0.32364 | 1.2024
-0.18 | 0.13903 | 0.43671 | 1.6075
-0.17 | 0.18587 | 0.5837 | 2.1216
-0.16 | 0.25044 | 0.7765 | 2.7953
-0.15 | 0.33533 | 1.0319 | 3.6726
-0.14 | 0.44833 | 1.3695 | 4.7764
-0.13 | 0.5949 | 1.7999 | 6.157
-0.12 | 0.7904 | 2.363 | 7.844
-0.11 | 1.0486 | 3.0817 | 9.887
-0.1 | 1.3737 | 3.9941 | 12.399
-0.09 | 1.8098 | 5.1488 | 15.252
-0.08 | 2.3602 | 6.547 | 18.67
-0.07 | 3.0524 | 8.274 | 22.516
-0.06 | 3.9245 | 10.367 | 26.883
-0.05 | 4.9955 | 12.925 | 31.785
-0.04 | 6.265 | 15.883 | 37.186
-0.03 | 7.832 | 19.385 | 43.135
-0.02 | 9.714 | 23.189 | 49.652
-0.01 | 11.903 | 27.735 | 56.582
0 | 14.504 | 32.781 | 64.15
0.01 | 17.38 | 38.329 | 71.98
0.02 | 20.586 | 44.26 | 80.31
0.03 | 24.191 | 50.901 | 89.17
0.04 | 28.104 | 57.76 | 98.27
0.05 | 32.283 | 65.26 | 107.86
0.06 | 36.755 | 73.22 | 117.59
0.07 | 41.472 | 81.51 | 127.85
0.08 | 46.256 | 90.26 | 138.31
0.09 | 51.277 | 99.11 | 149.01
0.1 | 56.346 | 108.41 | 160.04
0.11 | 61.29 | 118.05 | 171.11
0.12 | 66.5 | 128.03 | 182.63
0.13 | 71.56 | 138.19 | 194.11
0.14 | 76.6 | 148.37 | 205.79
0.15 | 81.53 | 158.91 | 217.49
0.16 | 86.36 | 169.64 | 229.49
0.17 | 90.88 | 180.45 | 241.43
0.18 | 95.21 | 191.3 | 253.48
0.19 | 99.4 | 202.47 | 265.59
0.2 | 103.58 | 213.66 | 277.54
0.21 | 107.45 | 224.98 | 289.97
0.22 | 111.12 | 236.33 | 302.2
0.23 | 114.52 | 247.56 | 314.31
0.24 | 117.75 | 258.99 | 326.59
0.25 | 120.88 | 270.53 | 338.64
0.26 | 123.87 | 281.91 | 350.85
0.27 | 126.56 | 293.41 | 362.92
0.28 | 129.13 | 304.57 | 374.89
0.29 | 131.6 | 315.95 | 386.67
0.3 | 133.68 | 327.21 | 398.72
0.31 | 135.82 | 338.44 | 410.48
0.32 | 137.9 | 349.49 | 422.19
0.33 | 139.72 | 360.48 | 433.7
0.34 | 141.58 | 371.25 | 445.03
0.35 | 142.98 | 381.99 | 456.33
0.36 | 144.57 | 392.47 | 467.55
0.37 | 146.15 | 402.93 | 478.64
0.38 | 147.41 | 413.17 | 489.55
0.39 | 148.65 | 423.26 | 500.03
0.4 | 149.78 | 433.03 | 510.56
0.41 | 150.96 | 442.74 | 520.87
0.42 | 152.04 | 452.1 | 530.95
0.43 | 153.12 | 461.24 | 540.91
0.44 | 153.79 | 470.21 | 550.62
0.45 | 154.78 | 478.84 | 560.05
0.46 | 155.72 | 487.31 | 569.43
0.47 | 156.29 | 495.34 | 578.2
0.48 | 157.27 | 503.18 | 587.2
0.49 | 157.83 | 510.67 | 595.6
0.5 | 158.56 | 518.01 | 603.8

## Tranconductance (mS-mm)
VGS (V) | VDS = 0.100 V | VDS = 0.500 V | VDS = 0.900 V
-0.75 | -0.001776 | -0.00511 | -0.017
-0.74 | -0.001564 | -0.00532 | -0.01512
-0.73 | -0.001482 | -0.0047 | -0.012515
-0.72 | -0.001488 | -0.00426 | -0.01386
-0.71 | -0.0012525 | -0.004555 | -0.01376
-0.7 | -0.001278 | -0.004115 | -0.011095
-0.69 | -0.00129 | -0.00431 | -0.01128
-0.68 | -0.0011955 | -0.00434 | -0.01174
-0.67 | -0.001144 | -0.004055 | -0.010915
-0.66 | -0.001132 | -0.003665 | -0.010065
-0.65 | -0.000994 | -0.003525 | -0.010655
-0.64 | -0.0009545 | -0.00384 | -0.01133
-0.63 | -0.0009805 | -0.003225 | -0.009535
-0.62 | -0.00088 | -0.00351 | -0.00875
-0.61 | -0.0008905 | -0.00335 | -0.00958
-0.6 | -0.000879 | -0.002865 | -0.0089
-0.59 | -0.0008205 | -0.00297 | -0.009005
-0.58 | -0.000757 | -0.002775 | -0.008565
-0.57 | -0.000779 | -0.00333 | -0.007535
-0.56 | -0.000731 | -0.00256 | -0.008625
-0.55 | -0.0006505 | -0.0021 | -0.00814
-0.54 | -0.000628 | -0.002275 | -0.007125
-0.53 | -0.000569 | -0.002085 | -0.007295
-0.52 | -0.0005355 | -0.002325 | -0.006725
-0.51 | -0.0004725 | -0.00184 | -0.0055
-0.5 | -0.000334 | -0.001355 | -0.004765
-0.49 | -0.000287 | -0.001175 | -0.00464
-0.48 | -0.0001815 | -0.001095 | -0.00371
-0.47 | -4.55e-05 | -0.000465 | -0.001955
-0.46 | 0.0001295 | 0.00029 | 0.00088
-0.45 | 0.0004275 | 0.00094 | 0.004465
-0.44 | 0.000735 | 0.0019 | 0.007305
-0.43 | 0.0011985 | 0.003515 | 0.011525
-0.42 | 0.001905 | 0.005995 | 0.01943
-0.41 | 0.002715 | 0.008575 | 0.02931
-0.4 | 0.0038805 | 0.0122 | 0.04344
-0.39 | 0.005529 | 0.017725 | 0.06227
-0.38 | 0.0077195 | 0.02491 | 0.08919
-0.37 | 0.010811 | 0.03513 | 0.130945
-0.36 | 0.0167655 | 0.049175 | 0.179835
-0.35 | 0.0230315 | 0.06845 | 0.25105
-0.34 | 0.02974 | 0.09427 | 0.3527
-0.33 | 0.040295 | 0.134725 | 0.49175
-0.32 | 0.055615 | 0.18478 | 0.68065
-0.31 | 0.077265 | 0.251 | 0.9459
-0.3 | 0.105995 | 0.3449 | 1.30815
-0.29 | 0.15266 | 0.4707 | 1.8083
-0.28 | 0.20719 | 0.6513 | 2.476
-0.27 | 0.2747 | 0.8811 | 3.358
-0.26 | 0.37405 | 1.2137 | 4.55
-0.25 | 0.5065 | 1.67765 | 6.1345
-0.24 | 0.69415 | 2.24115 | 8.2975
-0.23 | 0.9403 | 2.9755 | 11.235
-0.22 | 1.25145 | 4.0355 | 15.168
-0.21 | 1.7682 | 5.4745 | 20.2255
-0.2 | 2.3688 | 7.2945 | 26.845
-0.19 | 3.1425 | 9.8085 | 35.585
-0.18 | 4.17 | 13.003 | 45.96
-0.17 | 5.5705 | 16.9895 | 59.39
-0.16 | 7.473 | 22.41 | 77.55
-0.15 | 9.8945 | 29.65 | 99.055
-0.14 | 12.9785 | 38.4 | 124.22
-0.13 | 17.1035 | 49.675 | 153.38
-0.12 | 22.685 | 64.09 | 186.5
-0.11 | 29.165 | 81.555 | 227.75
-0.1 | 38.06 | 103.355 | 268.25
-0.09 | 49.325 | 127.645 | 313.55
-0.08 | 62.13 | 156.26 | 363.2
-0.07 | 78.215 | 191 | 410.65
-0.06 | 97.155 | 232.55 | 463.45
-0.05 | 117.025 | 275.8 | 515.15
-0.04 | 141.825 | 323 | 567.5
-0.03 | 172.45 | 365.3 | 623.3
-0.02 | 203.55 | 417.5 | 672.35
-0.01 | 239.5 | 479.6 | 724.9
0 | 273.85 | 529.7 | 769.9
0.01 | 304.1 | 573.95 | 808
0.02 | 340.55 | 628.6 | 859.5
0.03 | 375.9 | 675 | 898
0.04 | 404.6 | 717.95 | 934.5
0.05 | 432.55 | 773 | 966
0.06 | 459.45 | 812.5 | 999.5
0.07 | 475.05 | 852 | 1036
0.08 | 490.25 | 880 | 1058
0.09 | 504.5 | 907.5 | 1086.5
0.1 | 500.65 | 947 | 1105
0.11 | 507.7 | 981 | 1129.5
0.12 | 513.5 | 1007 | 1150
0.13 | 505 | 1017 | 1158
0.14 | 498.5 | 1036 | 1169
0.15 | 488 | 1063.5 | 1185
0.16 | 467.5 | 1077 | 1197
0.17 | 442.5 | 1083 | 1199.5
0.18 | 426 | 1101 | 1208
0.19 | 418.5 | 1118 | 1203
0.2 | 402.5 | 1125.5 | 1219
0.21 | 377 | 1133.5 | 1233
0.22 | 353.5 | 1129 | 1217
0.23 | 331.5 | 1133 | 1219.5
0.24 | 318 | 1148.5 | 1216.5
0.25 | 306 | 1146 | 1213
0.26 | 284 | 1144 | 1214
0.27 | 263 | 1133 | 1202
0.28 | 252 | 1127 | 1187.5
0.29 | 227.5 | 1132 | 1191.5
0.3 | 211 | 1124.5 | 1190.5
0.31 | 211 | 1114 | 1173.5
0.32 | 195 | 1102 | 1161
0.33 | 184 | 1088 | 1142
0.34 | 163 | 1075.5 | 1131.5
0.35 | 149.5 | 1061 | 1126
0.36 | 158.5 | 1047 | 1115.5
0.37 | 142 | 1035 | 1100
0.38 | 125 | 1016.5 | 1069.5
0.39 | 118.5 | 993 | 1050.5
0.4 | 115.5 | 974 | 1042
0.41 | 113 | 953.5 | 1019.5
0.42 | 108 | 925 | 1002
0.43 | 87.5 | 905.5 | 983.5
0.44 | 83 | 880 | 957
0.45 | 96.5 | 855 | 940.5
0.46 | 75.5 | 825 | 907.5
0.47 | 77.5 | 793.5 | 888.5
0.48 | 77 | 766.5 | 870
0.49 | 64.5 | 741.5 | 830
0.5 | 73 | 734 | 820