## IDS-VDS Characteristic (mA-mm)
VGS (V) | VDS = 0.100 V | VDS = 0.500 V | VDS = 0.900 V
-0.75 | 0.00034975 | 0.0014132 | 0.0045865
-0.74 | 0.00033568 | 0.0013574 | 0.0044385
-0.73 | 0.00032248 | 0.0013068 | 0.004319
-0.72 | 0.00030388 | 0.0012605 | 0.0041972
-0.71 | 0.00029126 | 0.0012071 | 0.0040565
-0.7 | 0.00027799 | 0.0011661 | 0.003937
-0.69 | 0.00026532 | 0.0011277 | 0.0038148
-0.68 | 0.00025314 | 0.0010872 | 0.003714
-0.67 | 0.0002425 | 0.0010458 | 0.0035902
-0.66 | 0.00023006 | 0.0010126 | 0.0034843
-0.65 | 0.00022149 | 0.0009709 | 0.0033685
-0.64 | 0.00021188 | 0.0009341 | 0.0032693
-0.63 | 0.00020129 | 0.000897 | 0.0031778
-0.62 | 0.00019282 | 0.0008708 | 0.0030691
-0.61 | 0.00018357 | 0.0008361 | 0.0029659
-0.6 | 0.00017553 | 0.0008057 | 0.0028435
-0.59 | 0.00016702 | 0.0007776 | 0.0027835
-0.58 | 0.00015956 | 0.0007539 | 0.0026725
-0.57 | 0.00015215 | 0.0007252 | 0.0025969
-0.56 | 0.00014513 | 0.0006978 | 0.0025117
-0.55 | 0.00013897 | 0.0006657 | 0.0024438
-0.54 | 0.00013195 | 0.0006462 | 0.002369
-0.53 | 0.00012598 | 0.0006266 | 0.0023104
-0.52 | 0.00012032 | 0.0006021 | 0.0022276
-0.51 | 0.00011581 | 0.0005875 | 0.0021655
-0.5 | 0.00011223 | 0.0005697 | 0.0021239
-0.49 | 0.00010923 | 0.0005563 | 0.0020746
-0.48 | 0.00010707 | 0.0005457 | 0.0020341
-0.47 | 0.00010576 | 0.0005383 | 0.0020067
-0.46 | 0.00010632 | 0.0005385 | 0.0019959
-0.45 | 0.00010997 | 0.0005425 | 0.0020266
-0.44 | 0.00011471 | 0.0005608 | 0.0020762
-0.43 | 0.00012504 | 0.0005882 | 0.0021818
-0.42 | 0.00014019 | 0.0006369 | 0.0023274
-0.41 | 0.00016283 | 0.0007077 | 0.0025589
-0.4 | 0.00019536 | 0.0008094 | 0.0029264
-0.39 | 0.00024157 | 0.0009638 | 0.0034477
-0.38 | 0.00030776 | 0.0011757 | 0.0042046
-0.37 | 0.000399 | 0.0014739 | 0.005255
-0.36 | 0.0005286 | 0.001888 | 0.006863
-0.35 | 0.0007369 | 0.0024727 | 0.008953
-0.34 | 0.0009934 | 0.003284 | 0.011948
-0.33 | 0.0013416 | 0.0044156 | 0.016162
-0.32 | 0.0018263 | 0.006073 | 0.021956
-0.31 | 0.0024789 | 0.008201 | 0.030043
-0.3 | 0.0034054 | 0.011191 | 0.041265
-0.29 | 0.0046547 | 0.015228 | 0.056768
-0.28 | 0.006538 | 0.020863 | 0.07786
-0.27 | 0.008891 | 0.028584 | 0.10674
-0.26 | 0.01216 | 0.039098 | 0.14644
-0.25 | 0.016563 | 0.053164 | 0.20032
-0.24 | 0.022593 | 0.07307 | 0.27293
-0.23 | 0.030716 | 0.09911 | 0.3733
-0.22 | 0.041734 | 0.13463 | 0.50304
-0.21 | 0.056554 | 0.18156 | 0.6804
-0.2 | 0.07779 | 0.24614 | 0.9184
-0.19 | 0.10541 | 0.33201 | 1.2268
-0.18 | 0.14211 | 0.44578 | 1.6443
-0.17 | 0.19102 | 0.5983 | 2.1845
-0.16 | 0.2575 | 0.7969 | 2.8636
-0.15 | 0.34318 | 1.0605 | 3.7539
-0.14 | 0.46027 | 1.4023 | 4.8801
-0.13 | 0.6105 | 1.8473 | 6.319
-0.12 | 0.8132 | 2.4249 | 8.02
-0.11 | 1.0745 | 3.1611 | 10.117
-0.1 | 1.4148 | 4.0929 | 12.638
-0.09 | 1.8611 | 5.2674 | 15.59
-0.08 | 2.4165 | 6.722 | 19.002
-0.07 | 3.133 | 8.494 | 22.871
-0.06 | 4.0152 | 10.62 | 27.358
-0.05 | 5.1131 | 13.161 | 32.366
-0.04 | 6.397 | 16.162 | 37.786
-0.03 | 8.034 | 19.703 | 43.812
-0.02 | 9.949 | 23.684 | 50.275
-0.01 | 12.171 | 28.299 | 57.34
0 | 14.781 | 33.353 | 64.82
0.01 | 17.707 | 38.943 | 72.87
0.02 | 20.967 | 44.985 | 81.21
0.03 | 24.59 | 51.635 | 90.04
0.04 | 28.523 | 58.6 | 99.35
0.05 | 32.714 | 66.1 | 108.69
0.06 | 37.238 | 73.97 | 118.67
0.07 | 41.957 | 82.42 | 128.98
0.08 | 46.822 | 91.13 | 139.43
0.09 | 51.807 | 100.16 | 150.1
0.1 | 56.86 | 109.61 | 161.1
0.11 | 61.84 | 119 | 172.27
0.12 | 66.95 | 129.05 | 183.75
0.13 | 72.13 | 139.26 | 195.31
0.14 | 77.08 | 149.47 | 206.75
0.15 | 81.92 | 160.09 | 218.73
0.16 | 86.71 | 170.8 | 230.71
0.17 | 91.35 | 181.67 | 242.65
0.18 | 95.69 | 192.68 | 254.83
0.19 | 99.95 | 203.72 | 266.72
0.2 | 103.99 | 214.84 | 279
0.21 | 107.85 | 226.35 | 291.34
0.22 | 111.5 | 237.65 | 303.59
0.23 | 114.88 | 248.97 | 315.69
0.24 | 118.13 | 260.47 | 327.82
0.25 | 121.26 | 271.81 | 340.17
0.26 | 124.3 | 283.25 | 352.29
0.27 | 126.85 | 294.67 | 364.32
0.28 | 129.39 | 305.98 | 376.23
0.29 | 131.78 | 317.32 | 388.26
0.3 | 133.95 | 328.57 | 400.16
0.31 | 136.33 | 339.81 | 411.99
0.32 | 138.19 | 350.85 | 423.68
0.33 | 139.99 | 361.83 | 435.1
0.34 | 141.68 | 372.61 | 446.59
0.35 | 143.26 | 383.38 | 457.86
0.36 | 144.99 | 393.88 | 468.99
0.37 | 146.33 | 404.34 | 480.09
0.38 | 147.61 | 414.59 | 490.89
0.39 | 148.83 | 424.49 | 501.52
0.4 | 150.18 | 434.37 | 511.98
0.41 | 151.26 | 444.03 | 522.27
0.42 | 152.27 | 453.41 | 532.34
0.43 | 153.2 | 462.7 | 542.29
0.44 | 154.01 | 471.44 | 551.96
0.45 | 155.28 | 480.12 | 561.39
0.46 | 155.92 | 488.55 | 570.7
0.47 | 156.61 | 496.62 | 579.6
0.48 | 157.38 | 504.43 | 588.5
0.49 | 157.99 | 511.91 | 596.8
0.5 | 158.88 | 519.15 | 605.1

## Tranconductance (mS-mm)
VGS (V) | VDS = 0.100 V | VDS = 0.500 V | VDS = 0.900 V
-0.75 | -0.001407 | -0.00558 | -0.0148
-0.74 | -0.0013635 | -0.00532 | -0.013375
-0.73 | -0.00159 | -0.004845 | -0.012065
-0.72 | -0.001561 | -0.004985 | -0.013125
-0.71 | -0.0012945 | -0.00472 | -0.01301
-0.7 | -0.001297 | -0.00397 | -0.012085
-0.69 | -0.0012425 | -0.003945 | -0.01115
-0.68 | -0.001141 | -0.004095 | -0.01123
-0.67 | -0.001154 | -0.00373 | -0.011485
-0.66 | -0.0010505 | -0.003745 | -0.011085
-0.65 | -0.000909 | -0.003925 | -0.01075
-0.64 | -0.00101 | -0.003695 | -0.009535
-0.63 | -0.000953 | -0.003165 | -0.01001
-0.62 | -0.000886 | -0.003045 | -0.010595
-0.61 | -0.0008645 | -0.003255 | -0.01128
-0.6 | -0.0008275 | -0.002925 | -0.00912
-0.59 | -0.0007985 | -0.00259 | -0.00855
-0.58 | -0.0007435 | -0.00262 | -0.00933
-0.57 | -0.0007215 | -0.002805 | -0.00804
-0.56 | -0.000659 | -0.002975 | -0.007655
-0.55 | -0.000659 | -0.00258 | -0.007135
-0.54 | -0.0006495 | -0.001955 | -0.00667
-0.53 | -0.0005815 | -0.002205 | -0.00707
-0.52 | -0.0005085 | -0.001955 | -0.007245
-0.51 | -0.0004045 | -0.00162 | -0.005185
-0.5 | -0.000329 | -0.00156 | -0.004545
-0.49 | -0.000258 | -0.0012 | -0.00449
-0.48 | -0.0001735 | -0.0009 | -0.003395
-0.47 | -3.75e-05 | -0.00036 | -0.00191
-0.46 | 0.0002105 | 0.00021 | 0.000995
-0.45 | 0.0004195 | 0.001115 | 0.004015
-0.44 | 0.0007535 | 0.002285 | 0.00776
-0.43 | 0.001274 | 0.003805 | 0.01256
-0.42 | 0.0018895 | 0.005975 | 0.018855
-0.41 | 0.0027585 | 0.008625 | 0.02995
-0.4 | 0.003937 | 0.012805 | 0.04444
-0.39 | 0.00562 | 0.018315 | 0.06391
-0.38 | 0.0078715 | 0.025505 | 0.090365
-0.37 | 0.011042 | 0.035615 | 0.13292
-0.36 | 0.016895 | 0.04994 | 0.1849
-0.35 | 0.02324 | 0.0698 | 0.25425
-0.34 | 0.030235 | 0.097145 | 0.36045
-0.33 | 0.041645 | 0.13945 | 0.5004
-0.32 | 0.056865 | 0.18927 | 0.69405
-0.31 | 0.078955 | 0.2559 | 0.96545
-0.3 | 0.10879 | 0.35135 | 1.33625
-0.29 | 0.15663 | 0.4836 | 1.82975
-0.28 | 0.211815 | 0.6678 | 2.4986
-0.27 | 0.2811 | 0.91175 | 3.429
-0.26 | 0.3836 | 1.229 | 4.679
-0.25 | 0.52165 | 1.6986 | 6.3245
-0.24 | 0.70765 | 2.2973 | 8.649
-0.23 | 0.95705 | 3.078 | 11.5055
-0.22 | 1.2919 | 4.1225 | 15.355
-0.21 | 1.8028 | 5.5755 | 20.768
-0.2 | 2.4428 | 7.5225 | 27.32
-0.19 | 3.216 | 9.982 | 36.295
-0.18 | 4.2805 | 13.3145 | 47.885
-0.17 | 5.7695 | 17.556 | 60.965
-0.16 | 7.608 | 23.11 | 78.47
-0.15 | 10.1385 | 30.27 | 100.825
-0.14 | 13.366 | 39.34 | 128.255
-0.13 | 17.6465 | 51.13 | 156.995
-0.12 | 23.2 | 65.69 | 189.9
-0.11 | 30.08 | 83.4 | 230.9
-0.1 | 39.33 | 105.315 | 273.65
-0.09 | 50.085 | 131.455 | 318.2
-0.08 | 63.595 | 161.33 | 364.05
-0.07 | 79.935 | 194.9 | 417.8
-0.06 | 99.005 | 233.35 | 474.75
-0.05 | 119.09 | 277.1 | 521.4
-0.04 | 146.045 | 327.1 | 572.3
-0.03 | 177.6 | 376.1 | 624.45
-0.02 | 206.85 | 429.8 | 676.4
-0.01 | 241.6 | 483.45 | 727.25
0 | 276.8 | 532.2 | 776.5
0.01 | 309.3 | 581.6 | 819.5
0.02 | 344.15 | 634.6 | 858.5
0.03 | 377.8 | 680.75 | 907
0.04 | 406.2 | 723.25 | 932.5
0.05 | 435.75 | 768.5 | 966
0.06 | 462.15 | 816 | 1014.5
0.07 | 479.2 | 858 | 1038
0.08 | 492.5 | 887 | 1056
0.09 | 501.9 | 924 | 1083.5
0.1 | 501.65 | 942 | 1108.5
0.11 | 504.5 | 972 | 1132.5
0.12 | 514.5 | 1013 | 1152
0.13 | 506.5 | 1021 | 1150
0.14 | 489.5 | 1041.5 | 1171
0.15 | 481.5 | 1066.5 | 1198
0.16 | 471.5 | 1079 | 1196
0.17 | 449 | 1094 | 1206
0.18 | 430 | 1102.5 | 1203.5
0.19 | 415 | 1108 | 1208.5
0.2 | 395 | 1131.5 | 1231
0.21 | 375.5 | 1140.5 | 1229.5
0.22 | 351.5 | 1131 | 1217.5
0.23 | 331.5 | 1141 | 1211.5
0.24 | 319 | 1142 | 1224
0.25 | 308.5 | 1139 | 1223.5
0.26 | 279.5 | 1143 | 1207.5
0.27 | 254.5 | 1136.5 | 1197
0.28 | 246.5 | 1132.5 | 1197
0.29 | 228 | 1129.5 | 1196.5
0.3 | 227.5 | 1124.5 | 1186.5
0.31 | 212 | 1114 | 1176
0.32 | 183 | 1101 | 1155.5
0.33 | 174.5 | 1088 | 1145.5
0.34 | 163.5 | 1077.5 | 1138
0.35 | 165.5 | 1063.5 | 1120
0.36 | 153.5 | 1048 | 1111.5
0.37 | 131 | 1035.5 | 1095
0.38 | 125 | 1007.5 | 1071.5
0.39 | 128.5 | 989 | 1054.5
0.4 | 121.5 | 977 | 1037.5
0.41 | 104.5 | 952 | 1018
0.42 | 97 | 933.5 | 1001
0.43 | 87 | 901.5 | 981
0.44 | 104 | 871 | 955
0.45 | 95.5 | 855.5 | 937
0.46 | 66.5 | 825 | 910.5
0.47 | 73 | 794 | 890
0.48 | 69 | 764.5 | 860
0.49 | 75 | 736 | 830
0.5 | 89 | 724 | 830